## Stack_e1_e2
Variable Angle Spectroscopic Ellipsometric (VASE) Data
Wavelength (nm) | <e1> (45.00, 50.00, 55.00, 60.00°) | <e2> (45.00, 50.00, 55.00, 60.00°) | [12 empty] | Model
245.473785 | -1.730436 | 1.207315 | -1.702893 | 1.21087 | -1.707295 | 1.202327 | -1.695132 | 1.209739 | -1.679824 | 1.195866 | -1.681212 | 1.205413 | -1.65574 | 1.184243 | -1.66003 | 1.197593
247.055832 | -1.751854 | 1.232331 | -1.732385 | 1.219356 | -1.730112 | 1.223178 | -1.7248 | 1.218405 | -1.707734 | 1.204402 | -1.710968 | 1.214226 | -1.684276 | 1.19889 | -1.689773 | 1.206509
248.637939 | -1.788113 | 1.230595 | -1.761944 | 1.228959 | -1.768293 | 1.23203 | -1.754532 | 1.228186 | -1.736531 | 1.217648 | -1.740785 | 1.224146 | -1.712898 | 1.210805 | -1.719574 | 1.216524
250.220062 | -1.80559 | 1.248107 | -1.791382 | 1.23945 | -1.787207 | 1.23908 | -1.784141 | 1.23885 | -1.753055 | 1.238823 | -1.770478 | 1.234945 | -1.734939 | 1.226735 | -1.749247 | 1.227409
251.802216 | -1.833861 | 1.268507 | -1.82059 | 1.250616 | -1.817342 | 1.258347 | -1.813517 | 1.250184 | -1.782691 | 1.241912 | -1.799936 | 1.246408 | -1.754595 | 1.230953 | -1.778688 | 1.23895
253.38443 | -1.85883 | 1.270685 | -1.849507 | 1.262254 | -1.840974 | 1.26397 | -1.842601 | 1.261987 | -1.807235 | 1.246154 | -1.829102 | 1.258334 | -1.784253 | 1.241221 | -1.807835 | 1.250949
254.966675 | -1.894709 | 1.283707 | -1.878107 | 1.274176 | -1.869365 | 1.275901 | -1.871368 | 1.274071 | -1.836748 | 1.265922 | -1.857951 | 1.270536 | -1.811125 | 1.261591 | -1.836667 | 1.263219
256.54895 | -1.924246 | 1.292436 | -1.906401 | 1.286207 | -1.890554 | 1.287737 | -1.899827 | 1.286259 | -1.861863 | 1.274531 | -1.886492 | 1.28284 | -1.836149 | 1.258896 | -1.865192 | 1.275587
258.131287 | -1.95626 | 1.307133 | -1.934424 | 1.298181 | -1.925861 | 1.304473 | -1.928015 | 1.298387 | -1.894983 | 1.294852 | -1.914763 | 1.29508 | -1.87337 | 1.2852 | -1.893449 | 1.287889
259.713654 | -1.989778 | 1.322842 | -1.96224 | 1.309943 | -1.958907 | 1.31623 | -1.955998 | 1.3103 | -1.92979 | 1.301523 | -1.942828 | 1.307103 | -1.903852 | 1.298337 | -1.921501 | 1.299974
261.296051 | -2.012568 | 1.331375 | -1.989875 | 1.321551 | -1.998648 | 1.333117 | -1.983798 | 1.322045 | -1.962139 | 1.3143 | -1.970712 | 1.318944 | -1.933006 | 1.310391 | -1.949373 | 1.311864
262.878479 | -2.048156 | 1.350923 | -2.017519 | 1.332701 | -2.02537 | 1.33565 | -2.011608 | 1.333326 | -1.991856 | 1.330941 | -1.998606 | 1.330319 | -1.956844 | 1.323768 | -1.977255 | 1.323286
264.460938 | -2.074121 | 1.360004 | -2.045427 | 1.343266 | -2.056821 | 1.350296 | -2.039683 | 1.344021 | -2.011923 | 1.341214 | -2.026765 | 1.341107 | -1.999848 | 1.331965 | -2.005402 | 1.334124
266.043427 | -2.103366 | 1.369347 | -2.073814 | 1.353329 | -2.083417 | 1.356094 | -2.068239 | 1.354214 | -2.050121 | 1.355863 | -2.055405 | 1.351393 | -2.024536 | 1.341454 | -2.034028 | 1.344461
267.625977 | -2.125172 | 1.384725 | -2.102798 | 1.363003 | -2.102969 | 1.371339 | -2.097392 | 1.364014 | -2.083897 | 1.365206 | -2.084642 | 1.361287 | -2.058482 | 1.356719 | -2.063249 | 1.354408
269.208557 | -2.157736 | 1.402374 | -2.132447 | 1.37239 | -2.130773 | 1.391238 | -2.127212 | 1.373528 | -2.108906 | 1.376194 | -2.114545 | 1.370894 | -2.082994 | 1.36797 | -2.093132 | 1.36407
270.791168 | -2.183732 | 1.399967 | -2.162756 | 1.381589 | -2.155987 | 1.397047 | -2.157695 | 1.382851 | -2.12897 | 1.387208 | -2.145111 | 1.38031 | -2.102253 | 1.378467 | -2.123677 | 1.373539
272.37381 | -2.211479 | 1.404717 | -2.193758 | 1.390676 | -2.183365 | 1.399235 | -2.188873 | 1.392064 | -2.161613 | 1.390303 | -2.176374 | 1.389615 | -2.139225 | 1.379558 | -2.154918 | 1.382897
273.956482 | -2.24659 | 1.414199 | -2.225531 | 1.399743 | -2.220658 | 1.407141 | -2.220823 | 1.401255 | -2.1937 | 1.396353 | -2.208406 | 1.398899 | -2.172708 | 1.38738 | -2.186925 | 1.392236
275.539215 | -2.275604 | 1.420442 | -2.258095 | 1.408894 | -2.259399 | 1.417056 | -2.253561 | 1.410532 | -2.229122 | 1.413744 | -2.241225 | 1.40827 | -2.21046 | 1.401767 | -2.219711 | 1.401661
277.121948 | -2.318185 | 1.433455 | -2.291443 | 1.418253 | -2.298195 | 1.423569 | -2.287082 | 1.420015 | -2.2738 | 1.41658 | -2.27482 | 1.417846 | -2.245041 | 1.413985 | -2.253269 | 1.41129
278.704742 | -2.353147 | 1.444454 | -2.325504 | 1.42794 | -2.326903 | 1.436748 | -2.321313 | 1.429827 | -2.301114 | 1.43074 | -2.309124 | 1.427748 | -2.276471 | 1.427685 | -2.287529 | 1.421242
280.287537 | -2.378256 | 1.458242 | -2.360096 | 1.438039 | -2.353358 | 1.445771 | -2.356075 | 1.440046 | -2.337062 | 1.442421 | -2.343955 | 1.438051 | -2.315787 | 1.436444 | -2.322313 | 1.431589
281.870422 | -2.398031 | 1.460614 | -2.394819 | 1.44857 | -2.386762 | 1.456851 | -2.390969 | 1.450687 | -2.362088 | 1.448017 | -2.378918 | 1.448769 | -2.338612 | 1.446692 | -2.357229 | 1.442342
283.453308 | -2.448575 | 1.470309 | -2.429974 | 1.459532 | -2.425219 | 1.46652 | -2.426296 | 1.461763 | -2.401604 | 1.458793 | -2.414314 | 1.45992 | -2.387153 | 1.453549 | -2.392575 | 1.453526
285.036194 | -2.492878 | 1.478349 | -2.465486 | 1.470919 | -2.469787 | 1.473363 | -2.461979 | 1.473264 | -2.437307 | 1.468729 | -2.450065 | 1.471499 | -2.419392 | 1.458857 | -2.428274 | 1.465138
286.619171 | -2.524245 | 1.492352 | -2.501338 | 1.482725 | -2.503824 | 1.486958 | -2.497998 | 1.485184 | -2.483449 | 1.486489 | -2.486148 | 1.483496 | -2.466802 | 1.479771 | -2.464301 | 1.477165
288.202118 | -2.557779 | 1.508869 | -2.537474 | 1.494969 | -2.541 | 1.498354 | -2.534297 | 1.497544 | -2.513494 | 1.493892 | -2.522506 | 1.49593 | -2.498667 | 1.490246 | -2.500598 | 1.489627
289.785156 | -2.600973 | 1.519206 | -2.573827 | 1.507667 | -2.58004 | 1.516594 | -2.57081 | 1.510353 | -2.560194 | 1.511419 | -2.559076 | 1.508814 | -2.54193 | 1.502238 | -2.537102 | 1.502535
291.368195 | -2.641592 | 1.538647 | -2.610169 | 1.520639 | -2.618783 | 1.527076 | -2.607319 | 1.52344 | -2.594359 | 1.522278 | -2.595645 | 1.521969 | -2.578281 | 1.525797 | -2.573611 | 1.515713
292.951263 | -2.685752 | 1.551468 | -2.646544 | 1.534003 | -2.659235 | 1.543979 | -2.64386 | 1.536911 | -2.634989 | 1.534073 | -2.632246 | 1.535507 | -2.625481 | 1.540769 | -2.610152 | 1.529268
294.534363 | -2.712705 | 1.568147 | -2.682913 | 1.547733 | -2.692129 | 1.563128 | -2.680394 | 1.550744 | -2.674067 | 1.555131 | -2.66884 | 1.549402 | -2.656833 | 1.552413 | -2.646685 | 1.543172
296.117493 | -2.747701 | 1.58183 | -2.719226 | 1.561774 | -2.728601 | 1.57922 | -2.716872 | 1.564884 | -2.712991 | 1.572381 | -2.705378 | 1.563598 | -2.698995 | 1.565732 | -2.683161 | 1.557374
297.700684 | -2.786826 | 1.599997 | -2.755461 | 1.576051 | -2.772158 | 1.591967 | -2.753273 | 1.579257 | -2.744846 | 1.587965 | -2.74184 | 1.578021 | -2.732813 | 1.588754 | -2.719564 | 1.571799
299.283875 | -2.82286 | 1.609262 | -2.791608 | 1.590502 | -2.805337 | 1.604771 | -2.789586 | 1.593799 | -2.787076 | 1.599661 | -2.778216 | 1.592612 | -2.764216 | 1.597475 | -2.755882 | 1.586387
300.867096 | -2.852306 | 1.613278 | -2.827577 | 1.604922 | -2.833923 | 1.616486 | -2.825722 | 1.608313 | -2.810391 | 1.610122 | -2.814418 | 1.607178 | -2.802793 | 1.606811 | -2.792026 | 1.600951
302.450348 | -2.892991 | 1.640505 | -2.863389 | 1.61929 | -2.879339 | 1.632205 | -2.861705 | 1.622777 | -2.85631 | 1.628516 | -2.850465 | 1.621689 | -2.840404 | 1.628889 | -2.828019 | 1.615463
304.03363 | -2.920734 | 1.639506 | -2.899132 | 1.63368 | -2.89829 | 1.638158 | -2.89762 | 1.637258 | -2.886475 | 1.637848 | -2.886447 | 1.636221 | -2.871258 | 1.633516 | -2.863948 | 1.629992
305.616943 | -2.957849 | 1.656132 | -2.934826 | 1.648051 | -2.944718 | 1.648139 | -2.933486 | 1.651721 | -2.918818 | 1.642916 | -2.922384 | 1.65073 | -2.907743 | 1.642585 | -2.899832 | 1.644498
307.200287 | -3.001245 | 1.674132 | -2.970499 | 1.662377 | -2.981141 | 1.676654 | -2.969333 | 1.666134 | -2.963797 | 1.66747 | -2.9583 | 1.665189 | -2.946874 | 1.663432 | -2.9357 | 1.658954
308.783661 | -3.026093 | 1.676979 | -3.006172 | 1.676632 | -3.012788 | 1.671293 | -3.005184 | 1.680479 | -2.997054 | 1.66606 | -2.994222 | 1.679579 | -2.976826 | 1.666689 | -2.971573 | 1.673337
310.367065 | -3.056458 | 1.692392 | -3.041888 | 1.690794 | -3.047625 | 1.684782 | -3.041074 | 1.694727 | -3.024994 | 1.684749 | -3.030185 | 1.693873 | -3.017082 | 1.677639 | -3.007489 | 1.687626
311.9505 | -3.106666 | 1.70795 | -3.0777 | 1.704828 | -3.095186 | 1.699701 | -3.077064 | 1.70885 | -3.067933 | 1.707582 | -3.066247 | 1.708041 | -3.053298 | 1.698122 | -3.043502 | 1.70179
313.533936 | -3.141053 | 1.713078 | -3.11357 | 1.718752 | -3.120165 | 1.717578 | -3.113112 | 1.722861 | -3.099874 | 1.711198 | -3.10237 | 1.722098 | -3.094447 | 1.706081 | -3.079578 | 1.715845
315.117401 | -3.169851 | 1.724895 | -3.149516 | 1.732559 | -3.15256 | 1.722698 | -3.14924 | 1.736755 | -3.134992 | 1.719432 | -3.13857 | 1.736036 | -3.118291 | 1.718895 | -3.115733 | 1.729779
316.700928 | -3.212849 | 1.746425 | -3.185555 | 1.746238 | -3.196102 | 1.742293 | -3.185458 | 1.75052 | -3.174751 | 1.739079 | -3.174866 | 1.749844 | -3.159307 | 1.73283 | -3.15198 | 1.743584
318.284454 | -3.24645 | 1.757986 | -3.221698 | 1.75978 | -3.234062 | 1.75655 | -3.221784 | 1.764146 | -3.207937 | 1.750169 | -3.211268 | 1.763515 | -3.199565 | 1.746104 | -3.188336 | 1.75725
319.868011 | -3.277883 | 1.766158 | -3.257965 | 1.773178 | -3.264691 | 1.762475 | -3.258234 | 1.777628 | -3.24836 | 1.751707 | -3.247793 | 1.777039 | -3.240688 | 1.753316 | -3.224815 | 1.770771
321.451599 | -3.320911 | 1.777816 | -3.294225 | 1.786332 | -3.299893 | 1.776366 | -3.294675 | 1.790864 | -3.284657 | 1.76838 | -3.284312 | 1.790322 | -3.271634 | 1.768345 | -3.261287 | 1.784051
323.035217 | -3.352219 | 1.801196 | -3.330625 | 1.799319 | -3.34615 | 1.796781 | -3.331258 | 1.803934 | -3.324137 | 1.791977 | -3.32097 | 1.803434 | -3.308277 | 1.791507 | -3.297898 | 1.797161
324.618835 | -3.394737 | 1.803619 | -3.36719 | 1.812138 | -3.385767 | 1.800427 | -3.368004 | 1.816834 | -3.358843 | 1.794297 | -3.357794 | 1.816378 | -3.346819 | 1.792921 | -3.334675 | 1.810103
326.202515 | -3.434982 | 1.816262 | -3.403934 | 1.824782 | -3.415267 | 1.811059 | -3.404936 | 1.829562 | -3.396563 | 1.805819 | -3.394801 | 1.829147 | -3.392121 | 1.805482 | -3.371635 | 1.822872
327.786194 | -3.46613 | 1.82924 | -3.440877 | 1.837248 | -3.458688 | 1.829167 | -3.442066 | 1.842108 | -3.441493 | 1.825247 | -3.432009 | 1.841737 | -3.428709 | 1.820403 | -3.408796 | 1.835459
329.369934 | -3.50265 | 1.838302 | -3.47804 | 1.849531 | -3.497003 | 1.83512 | -3.479413 | 1.854467 | -3.474551 | 1.83461 | -3.469434 | 1.854138 | -3.463962 | 1.83395 | -3.446174 | 1.847859
330.953644 | -3.54058 | 1.846076 | -3.515446 | 1.861608 | -3.530999 | 1.846472 | -3.517007 | 1.866622 | -3.508654 | 1.840661 | -3.507109 | 1.866334 | -3.493613 | 1.836942 | -3.4838 | 1.860055
332.537415 | -3.575616 | 1.849674 | -3.553121 | 1.873479 | -3.554676 | 1.857874 | -3.554874 | 1.878571 | -3.54565 | 1.849677 | -3.545053 | 1.878325 | -3.539569 | 1.849153 | -3.521697 | 1.872043
334.121185 | -3.619767 | 1.883342 | -3.591093 | 1.885146 | -3.60603 | 1.87571 | -3.593035 | 1.890313 | -3.580007 | 1.868994 | -3.583295 | 1.890109 | -3.571545 | 1.867682 | -3.559889 | 1.883827
335.705017 | -3.661648 | 1.891602 | -3.629396 | 1.896623 | -3.648077 | 1.887572 | -3.631531 | 1.901865 | -3.626108 | 1.882086 | -3.621873 | 1.901702 | -3.616082 | 1.877834 | -3.598417 | 1.895421
337.288818 | -3.683537 | 1.888746 | -3.66806 | 1.907937 | -3.664446 | 1.891049 | -3.670389 | 1.913253 | -3.653204 | 1.883212 | -3.66081 | 1.913129 | -3.643243 | 1.88517 | -3.637306 | 1.906848
338.872681 | -3.721045 | 1.902415 | -3.707101 | 1.919109 | -3.712224 | 1.901381 | -3.709624 | 1.924499 | -3.693743 | 1.89957 | -3.700127 | 1.924413 | -3.689285 | 1.896627 | -3.676572 | 1.918132
340.456543 | -3.772989 | 1.924875 | -3.746516 | 1.930171 | -3.75975 | 1.91742 | -3.749237 | 1.935635 | -3.739819 | 1.912901 | -3.739821 | 1.93559 | -3.731373 | 1.916703 | -3.716212 | 1.92931
342.040436 | -3.809492 | 1.938656 | -3.786303 | 1.94117 | -3.795333 | 1.931879 | -3.789215 | 1.946706 | -3.777328 | 1.927159 | -3.779879 | 1.946704 | -3.76447 | 1.92615 | -3.756214 | 1.940427
343.624359 | -3.840015 | 1.937089 | -3.826485 | 1.952092 | -3.830118 | 1.936264 | -3.829595 | 1.957705 | -3.810093 | 1.931939 | -3.820337 | 1.957743 | -3.80995 | 1.934226 | -3.796615 | 1.95147
345.208313 | -3.882764 | 1.956568 | -3.867069 | 1.962961 | -3.868495 | 1.950122 | -3.870376 | 1.968647 | -3.853488 | 1.947138 | -3.861197 | 1.968728 | -3.85415 | 1.950986 | -3.837416 | 1.962456
346.792267 | -3.938226 | 1.977633 | -3.908051 | 1.97379 | -3.923877 | 1.973323 | -3.91156 | 1.979552 | -3.902623 | 1.96706 | -3.902458 | 1.979672 | -3.890347 | 1.967453 | -3.87862 | 1.973404
348.376251 | -3.975539 | 1.98817 | -3.949432 | 1.984597 | -3.958832 | 1.989616 | -3.953142 | 1.990432 | -3.941761 | 1.983556 | -3.944122 | 1.990594 | -3.929475 | 1.979311 | -3.920224 | 1.984327
349.960236 | -4.001245 | 1.995599 | -3.991207 | 1.995392 | -3.988919 | 1.99439 | -3.99512 | 2.001301 | -3.966604 | 1.989001 | -3.986183 | 2.001502 | -3.957751 | 1.985042 | -3.962224 | 1.995238
351.54425 | -4.034142 | 2.010517 | -4.033349 | 2.006184 | -4.023982 | 2.005646 | -4.037468 | 2.012166 | -4.013079 | 2.003192 | -4.028612 | 2.012408 | -4.005519 | 2.001183 | -4.004596 | 2.006145
353.128296 | -4.077159 | 2.021731 | -4.07588 | 2.016978 | -4.059847 | 2.020321 | -4.080206 | 2.02303 | -4.043576 | 2.01421 | -4.071434 | 2.023314 | -4.037233 | 2.012183 | -4.047358 | 2.017055
354.712372 | -4.113187 | 2.025329 | -4.118804 | 2.027767 | -4.102419 | 2.02884 | -4.123343 | 2.033895 | -4.076173 | 2.01709 | -4.114654 | 2.034217 | -4.066086 | 2.020162 | -4.090517 | 2.02796
356.296448 | -4.149356 | 2.035768 | -4.16213 | 2.038562 | -4.138596 | 2.028308 | -4.166877 | 2.044762 | -4.113511 | 2.030015 | -4.158276 | 2.045126 | -4.106596 | 2.031328 | -4.134078 | 2.038872
357.880554 | -4.180879 | 2.040685 | -4.205885 | 2.04934 | -4.174875 | 2.036993 | -4.21085 | 2.055618 | -4.160126 | 2.035666 | -4.202334 | 2.056024 | -4.148628 | 2.036357 | -4.178073 | 2.049774
359.464661 | -4.23145 | 2.051023 | -4.250092 | 2.06014 | -4.211876 | 2.047057 | -4.255272 | 2.066495 | -4.191622 | 2.040323 | -4.246842 | 2.066947 | -4.193326 | 2.045455 | -4.222519 | 2.060701
361.048798 | -4.262662 | 2.057261 | -4.294713 | 2.070958 | -4.254039 | 2.054312 | -4.300108 | 2.077391 | -4.238094 | 2.05038 | -4.291764 | 2.077887 | -4.235657 | 2.05055 | -4.267376 | 2.07165
362.632965 | -4.310097 | 2.06286 | -4.339789 | 2.081869 | -4.302292 | 2.05808 | -4.345398 | 2.088384 | -4.28279 | 2.058445 | -4.33714 | 2.088928 | -4.280922 | 2.059523 | -4.312685 | 2.0827
364.217133 | -4.364307 | 2.071493 | -4.385417 | 2.092958 | -4.353199 | 2.070935 | -4.391245 | 2.099556 | -4.335759 | 2.070246 | -4.383068 | 2.100149 | -4.331741 | 2.073808 | -4.358542 | 2.09393
365.801331 | -4.410735 | 2.076939 | -4.43152 | 2.104294 | -4.39957 | 2.083955 | -4.437561 | 2.110973 | -4.391292 | 2.080395 | -4.429467 | 2.111617 | -4.391929 | 2.089186 | -4.404869 | 2.105407
367.385529 | -4.478118 | 2.11203 | -4.478087 | 2.115973 | -4.4722 | 2.10934 | -4.484344 | 2.12274 | -4.453019 | 2.110141 | -4.476326 | 2.123433 | -4.449729 | 2.114248 | -4.451649 | 2.117228
368.969757 | -4.526596 | 2.126695 | -4.524994 | 2.127977 | -4.512564 | 2.127398 | -4.531462 | 2.134827 | -4.496901 | 2.117687 | -4.523524 | 2.135571 | -4.489368 | 2.125037 | -4.498768 | 2.129373
370.554016 | -4.561344 | 2.142265 | -4.57219 | 2.140369 | -4.552125 | 2.141714 | -4.57887 | 2.147306 | -4.537838 | 2.138871 | -4.571008 | 2.148095 | -4.537899 | 2.142308 | -4.546169 | 2.141902
372.138245 | -4.605059 | 2.155652 | -4.619604 | 2.153095 | -4.591773 | 2.15698 | -4.626493 | 2.160116 | -4.574995 | 2.152713 | -4.618701 | 2.16095 | -4.57246 | 2.15855 | -4.59378 | 2.154758
373.722534 | -4.642239 | 2.156807 | -4.667171 | 2.166131 | -4.638442 | 2.159703 | -4.674273 | 2.173236 | -4.625307 | 2.156397 | -4.666556 | 2.174116 | -4.628254 | 2.167246 | -4.641548 | 2.167922
375.306824 | -4.695589 | 2.171252 | -4.714857 | 2.179443 | -4.685774 | 2.174766 | -4.72217 | 2.186627 | -4.670772 | 2.173265 | -4.714526 | 2.187551 | -4.665926 | 2.176269 | -4.689432 | 2.181355
376.891144 | -4.755624 | 2.185078 | -4.762652 | 2.192967 | -4.739079 | 2.18697 | -4.770177 | 2.200234 | -4.726708 | 2.184131 | -4.762607 | 2.201199 | -4.723824 | 2.193152 | -4.737425 | 2.194999
378.475464 | -4.790477 | 2.19256 | -4.810511 | 2.206697 | -4.784789 | 2.19096 | -4.818251 | 2.214044 | -4.769156 | 2.189312 | -4.810752 | 2.215047 | -4.764073 | 2.196681 | -4.785483 | 2.208839
380.059784 | -4.845381 | 2.20486 | -4.858461 | 2.220569 | -4.838633 | 2.206123 | -4.86641 | 2.227993 | -4.822729 | 2.210701 | -4.858986 | 2.229037 | -4.818924 | 2.214506 | -4.833631 | 2.222819
381.644135 | -4.907187 | 2.225393 | -4.906365 | 2.234532 | -4.894538 | 2.230508 | -4.914531 | 2.242038 | -4.878887 | 2.225264 | -4.907179 | 2.243119 | -4.880833 | 2.235067 | -4.881736 | 2.23689
383.228516 | -4.966311 | 2.242725 | -4.954348 | 2.248595 | -4.956571 | 2.248379 | -4.962722 | 2.256176 | -4.944561 | 2.251068 | -4.955445 | 2.257294 | -4.944049 | 2.255203 | -4.929918 | 2.251055
384.812897 | -5.025937 | 2.269971 | -5.002424 | 2.262734 | -5.017922 | 2.26987 | -5.011012 | 2.270392 | -4.99967 | 2.273306 | -5.003811 | 2.271546 | -4.997673 | 2.2716 | -4.978195 | 2.265292
386.397278 | -5.085818 | 2.285526 | -5.0506 | 2.276926 | -5.072469 | 2.288915 | -5.059402 | 2.284661 | -5.050258 | 2.291999 | -5.052273 | 2.285848 | -5.044566 | 2.292198 | -5.026572 | 2.279585
387.981689 | -5.124923 | 2.308702 | -5.098865 | 2.291153 | -5.122446 | 2.310633 | -5.107881 | 2.298963 | -5.106131 | 2.313683 | -5.100832 | 2.300186 | -5.102496 | 2.312984 | -5.075043 | 2.293906
389.566101 | -5.17027 | 2.329243 | -5.147246 | 2.3054 | -5.16628 | 2.335668 | -5.156481 | 2.313285 | -5.14642 | 2.323655 | -5.149506 | 2.31454 | -5.141267 | 2.325748 | -5.123633 | 2.308248
391.150574 | -5.224572 | 2.351773 | -5.195752 | 2.319654 | -5.213338 | 2.349644 | -5.205203 | 2.327613 | -5.199032 | 2.347897 | -5.198308 | 2.328901 | -5.190757 | 2.347372 | -5.17235 | 2.322593
392.734985 | -5.282409 | 2.377225 | -5.244375 | 2.333889 | -5.268509 | 2.372599 | -5.254054 | 2.341923 | -5.249764 | 2.369535 | -5.247233 | 2.343246 | -5.237712 | 2.366829 | -5.221189 | 2.336921
394.319458 | -5.322058 | 2.380556 | -5.293155 | 2.348099 | -5.310888 | 2.381704 | -5.303054 | 2.356209 | -5.293286 | 2.373331 | -5.296312 | 2.357563 | -5.279437 | 2.373453 | -5.270181 | 2.351223
395.903931 | -5.360188 | 2.399043 | -5.342094 | 2.362277 | -5.350025 | 2.397664 | -5.352213 | 2.370459 | -5.330047 | 2.387615 | -5.345548 | 2.371842 | -5.317901 | 2.386919 | -5.319338 | 2.365487
397.488403 | -5.399908 | 2.405664 | -5.391207 | 2.376401 | -5.385814 | 2.396636 | -5.401548 | 2.384656 | -5.361097 | 2.39273 | -5.394968 | 2.386073 | -5.346 | 2.392529 | -5.36867 | 2.379703
399.072906 | -5.447108 | 2.422954 | -5.44051 | 2.390467 | -5.429448 | 2.413925 | -5.451075 | 2.398793 | -5.410736 | 2.41068 | -5.444576 | 2.400243 | -5.409324 | 2.41207 | -5.418194 | 2.393857
400.65741 | -5.495544 | 2.438564 | -5.489978 | 2.404457 | -5.490973 | 2.433214 | -5.500769 | 2.412857 | -5.465104 | 2.425196 | -5.494349 | 2.414338 | -5.453666 | 2.423256 | -5.467884 | 2.407935
402.241913 | -5.550576 | 2.455402 | -5.539606 | 2.418361 | -5.535365 | 2.440008 | -5.550625 | 2.426831 | -5.51539 | 2.44056 | -5.544288 | 2.428344 | -5.495435 | 2.431893 | -5.517736 | 2.421923
403.826477 | -5.585879 | 2.457779 | -5.589492 | 2.432189 | -5.566467 | 2.451177 | -5.600731 | 2.440729 | -5.546006 | 2.445737 | -5.594477 | 2.442271 | -5.534178 | 2.442144 | -5.56784 | 2.435834
405.41098 | -5.633684 | 2.469478 | -5.639638 | 2.445927 | -5.625914 | 2.468636 | -5.651115 | 2.45454 | -5.601324 | 2.459578 | -5.644942 | 2.456113 | -5.593698 | 2.454304 | -5.618217 | 2.449661
406.995544 | -5.676366 | 2.479148 | -5.6901 | 2.459582 | -5.668129 | 2.473716 | -5.701804 | 2.468265 | -5.646366 | 2.470287 | -5.695714 | 2.46987 | -5.639345 | 2.464216 | -5.668905 | 2.463402
408.580109 | -5.719632 | 2.48589 | -5.7409 | 2.473178 | -5.713645 | 2.484265 | -5.752839 | 2.481932 | -5.692702 | 2.485396 | -5.746831 | 2.483565 | -5.690196 | 2.479422 | -5.719935 | 2.477084
410.164642 | -5.771073 | 2.488988 | -5.792062 | 2.486739 | -5.762356 | 2.484502 | -5.80423 | 2.495559 | -5.737467 | 2.47974 | -5.798309 | 2.497224 | -5.732049 | 2.480436 | -5.771326 | 2.490726
411.749207 | -5.827947 | 2.51566 | -5.843594 | 2.500282 | -5.817397 | 2.515991 | -5.855998 | 2.509173 | -5.790639 | 2.505341 | -5.850162 | 2.51087 | -5.780242 | 2.503731 | -5.82309 | 2.504358
413.333832 | -5.884675 | 2.517094 | -5.89551 | 2.513835 | -5.868242 | 2.521601 | -5.908149 | 2.522793 | -5.858404 | 2.510254 | -5.9024 | 2.524521 | -5.845546 | 2.51356 | -5.875237 | 2.517992
414.918396 | -5.93802 | 2.533875 | -5.947808 | 2.527405 | -5.926936 | 2.531712 | -5.960688 | 2.536436 | -5.910385 | 2.52774 | -5.95502 | 2.538192 | -5.902586 | 2.531721 | -5.927771 | 2.53165
416.503021 | -5.9928 | 2.557462 | -6.000498 | 2.541019 | -5.983325 | 2.555802 | -6.013618 | 2.550122 | -5.971786 | 2.555731 | -6.00804 | 2.55191 | -5.965274 | 2.55387 | -5.980697 | 2.54535
418.087646 | -6.045955 | 2.553206 | -6.05358 | 2.554696 | -6.038789 | 2.563457 | -6.066945 | 2.56387 | -6.023695 | 2.553673 | -6.061455 | 2.565688 | -6.014692 | 2.551344 | -6.034021 | 2.559114
419.672272 | -6.092124 | 2.566707 | -6.10706 | 2.568457 | -6.082445 | 2.569925 | -6.120667 | 2.577701 | -6.063756 | 2.567111 | -6.115263 | 2.579546 | -6.057616 | 2.569857 | -6.087739 | 2.572957
421.256897 | -6.158693 | 2.592738 | -6.160859 | 2.582291 | -6.14758 | 2.59671 | -6.174705 | 2.591605 | -6.134347 | 2.591793 | -6.16939 | 2.593482 | -6.128158 | 2.592149 | -6.141774 | 2.586876
422.841492 | -6.208978 | 2.611202 | -6.215019 | 2.596233 | -6.20133 | 2.611107 | -6.229119 | 2.605617 | -6.1895 | 2.603413 | -6.223892 | 2.607527 | -6.182656 | 2.606378 | -6.19618 | 2.600903
424.426117 | -6.274676 | 2.632492 | -6.269575 | 2.610304 | -6.266766 | 2.629641 | -6.283921 | 2.61976 | -6.24939 | 2.622475 | -6.278781 | 2.621699 | -6.241621 | 2.623217 | -6.250975 | 2.615057
426.010803 | -6.340669 | 2.644024 | -6.324513 | 2.624517 | -6.32556 | 2.640492 | -6.339104 | 2.634041 | -6.310705 | 2.635493 | -6.334054 | 2.636011 | -6.30261 | 2.638883 | -6.306158 | 2.629355
427.595459 | -6.405479 | 2.666945 | -6.37983 | 2.638884 | -6.39482 | 2.667158 | -6.394672 | 2.648484 | -6.37292 | 2.659711 | -6.389715 | 2.650485 | -6.365069 | 2.663102 | -6.361718 | 2.643808
429.180084 | -6.451091 | 2.671075 | -6.435518 | 2.653424 | -6.446568 | 2.671817 | -6.450616 | 2.663098 | -6.424165 | 2.67069 | -6.445746 | 2.665126 | -6.417136 | 2.670348 | -6.417653 | 2.658433
430.76474 | -6.508279 | 2.691467 | -6.491576 | 2.668143 | -6.501936 | 2.697107 | -6.506927 | 2.677891 | -6.472583 | 2.685272 | -6.502148 | 2.679952 | -6.467652 | 2.690241 | -6.473958 | 2.673239
432.349426 | -6.54822 | 2.6992 | -6.547987 | 2.683059 | -6.543668 | 2.698575 | -6.563599 | 2.69288 | -6.521107 | 2.692524 | -6.558912 | 2.694972 | -6.518613 | 2.697591 | -6.530626 | 2.688242
433.934082 | -6.613199 | 2.713228 | -6.604759 | 2.698182 | -6.61024 | 2.71654 | -6.620628 | 2.708078 | -6.58728 | 2.713523 | -6.616034 | 2.710201 | -6.576662 | 2.716646 | -6.587649 | 2.703451
435.518738 | -6.680431 | 2.734921 | -6.66188 | 2.713523 | -6.670994 | 2.741007 | -6.678004 | 2.723495 | -6.655787 | 2.738606 | -6.673504 | 2.725652 | -6.643424 | 2.738173 | -6.645019 | 2.718877
437.103455 | -6.753246 | 2.766507 | -6.719334 | 2.729094 | -6.739555 | 2.765633 | -6.735722 | 2.739145 | -6.723182 | 2.756711 | -6.731311 | 2.741329 | -6.704311 | 2.758682 | -6.702728 | 2.734536
438.688141 | -6.817752 | 2.789628 | -6.777119 | 2.744904 | -6.809463 | 2.778151 | -6.793766 | 2.755031 | -6.788477 | 2.776981 | -6.789453 | 2.757251 | -6.775248 | 2.783394 | -6.760765 | 2.750435
440.272858 | -6.877234 | 2.810101 | -6.835204 | 2.760962 | -6.863951 | 2.808168 | -6.852118 | 2.771166 | -6.834348 | 2.801817 | -6.847895 | 2.773413 | -6.8281 | 2.799436 | -6.819111 | 2.766578
441.857513 | -6.914588 | 2.824987 | -6.893525 | 2.777255 | -6.908381 | 2.82129 | -6.910707 | 2.787542 | -6.883442 | 2.811261 | -6.906581 | 2.789823 | -6.876796 | 2.809927 | -6.877689 | 2.782962
443.44223 | -6.955408 | 2.816244 | -6.952152 | 2.793823 | -6.953831 | 2.81793 | -6.969595 | 2.804185 | -6.929077 | 2.815569 | -6.965563 | 2.8065 | -6.92537 | 2.818872 | -6.93657 | 2.799616
445.026917 | -7.032503 | 2.851793 | -7.011058 | 2.810662 | -7.031216 | 2.844735 | -7.02877 | 2.821105 | -7.008813 | 2.843813 | -7.024832 | 2.823452 | -6.999856 | 2.840138 | -6.995739 | 2.816544
446.611633 | -7.095364 | 2.873661 | -7.07024 | 2.82778 | -7.094763 | 2.875628 | -7.08822 | 2.838312 | -7.070991 | 2.865392 | -7.084382 | 2.840692 | -7.062766 | 2.862554 | -7.055182 | 2.833758
448.19635 | -7.191765 | 2.889612 | -7.129687 | 2.845198 | -7.180468 | 2.895249 | -7.147933 | 2.855812 | -7.155498 | 2.888146 | -7.144191 | 2.858225 | -7.138386 | 2.885671 | -7.114891 | 2.851266
449.781067 | -7.242591 | 2.910862 | -7.189381 | 2.862914 | -7.227749 | 2.91591 | -7.2079 | 2.87361 | -7.196316 | 2.906163 | -7.204251 | 2.876055 | -7.180926 | 2.899343 | -7.174849 | 2.869073
451.365723 | -7.306837 | 2.938148 | -7.249314 | 2.880938 | -7.29515 | 2.936821 | -7.268102 | 2.891722 | -7.265069 | 2.930006 | -7.264548 | 2.894198 | -7.257706 | 2.922103 | -7.235042 | 2.887188
452.950439 | -7.348065 | 2.950959 | -7.309462 | 2.899277 | -7.334629 | 2.945251 | -7.328525 | 2.910147 | -7.312841 | 2.941834 | -7.325071 | 2.912659 | -7.294977 | 2.934045 | -7.295454 | 2.905621
454.535156 | -7.417986 | 2.959169 | -7.369812 | 2.917935 | -7.405108 | 2.958864 | -7.389143 | 2.928894 | -7.383677 | 2.951703 | -7.385788 | 2.931443 | -7.363681 | 2.94958 | -7.356069 | 2.924372
456.119873 | -7.46441 | 2.971032 | -7.430324 | 2.936916 | -7.461439 | 2.973087 | -7.449937 | 2.947964 | -7.431295 | 2.968909 | -7.446678 | 2.950547 | -7.417505 | 2.966207 | -7.416852 | 2.943452
457.70459 | -7.525426 | 3.00563 | -7.49099 | 2.956216 | -7.522896 | 2.999893 | -7.51088 | 2.967356 | -7.499671 | 2.98285 | -7.507717 | 2.969969 | -7.482431 | 2.982481 | -7.477787 | 2.962844
459.289307 | -7.600857 | 3.029051 | -7.551783 | 2.975813 | -7.599976 | 3.028036 | -7.571951 | 2.987047 | -7.564168 | 3.016028 | -7.568885 | 2.989698 | -7.545097 | 3.010516 | -7.538851 | 2.982544
460.874023 | -7.667304 | 3.035988 | -7.612661 | 2.995695 | -7.656045 | 3.041706 | -7.633092 | 3.00702 | -7.637864 | 3.03404 | -7.630132 | 3.009707 | -7.620247 | 3.030997 | -7.599991 | 3.002521
462.45874 | -7.742465 | 3.074452 | -7.673601 | 3.015848 | -7.728757 | 3.06797 | -7.694311 | 3.027266 | -7.68944 | 3.057147 | -7.691446 | 3.02999 | -7.664905 | 3.052171 | -7.661202 | 3.022771
464.043457 | -7.802657 | 3.101657 | -7.734636 | 3.036267 | -7.787523 | 3.094097 | -7.755631 | 3.047783 | -7.755622 | 3.083633 | -7.752863 | 3.050546 | -7.731252 | 3.072222 | -7.722509 | 3.043291
465.628174 | -7.86299 | 3.108717 | -7.795759 | 3.05695 | -7.850856 | 3.099762 | -7.817026 | 3.068557 | -7.820092 | 3.090569 | -7.814363 | 3.071357 | -7.798106 | 3.08555 | -7.783901 | 3.06407
467.21283 | -7.911885 | 3.131072 | -7.856957 | 3.077871 | -7.903312 | 3.125488 | -7.87851 | 3.089586 | -7.871777 | 3.107604 | -7.875943 | 3.092417 | -7.848159 | 3.101542 | -7.845375 | 3.085099
468.797546 | -7.96475 | 3.133909 | -7.918242 | 3.099038 | -7.958432 | 3.133705 | -7.940061 | 3.110845 | -7.917824 | 3.12658 | -7.937596 | 3.113715 | -7.895423 | 3.11597 | -7.906925 | 3.106363
470.382263 | -8.002696 | 3.161894 | -7.979582 | 3.120431 | -8.005763 | 3.15014 | -8.00169 | 3.132339 | -7.970101 | 3.143975 | -7.999324 | 3.135246 | -7.953648 | 3.135534 | -7.968545 | 3.12786
471.96698 | -8.068424 | 3.179752 | -8.040997 | 3.142044 | -8.062269 | 3.175511 | -8.06338 | 3.154046 | -8.036231 | 3.156751 | -8.061115 | 3.156995 | -8.007174 | 3.15323 | -8.03023 | 3.149574
473.551697 | -8.148704 | 3.211 | -8.102476 | 3.163861 | -8.138527 | 3.205562 | -8.125142 | 3.175976 | -8.104794 | 3.187146 | -8.122973 | 3.178954 | -8.078863 | 3.177969 | -8.091983 | 3.171499
475.136383 | -8.21652 | 3.252073 | -8.164012 | 3.185884 | -8.209223 | 3.235972 | -8.186955 | 3.198092 | -8.175384 | 3.228059 | -8.184888 | 3.201116 | -8.148348 | 3.213367 | -8.15379 | 3.193622
476.7211 | -8.302953 | 3.262352 | -8.225607 | 3.208091 | -8.284726 | 3.259624 | -8.248828 | 3.220406 | -8.253257 | 3.243562 | -8.246866 | 3.223468 | -8.219334 | 3.232793 | -8.215663 | 3.215937
478.305756 | -8.350042 | 3.288825 | -8.287252 | 3.230484 | -8.337958 | 3.281919 | -8.310761 | 3.242899 | -8.313293 | 3.268376 | -8.308899 | 3.245999 | -8.284121 | 3.256835 | -8.277587 | 3.238433
479.890472 | -8.434861 | 3.30596 | -8.348964 | 3.253045 | -8.420852 | 3.299684 | -8.372758 | 3.265574 | -8.381622 | 3.291101 | -8.370996 | 3.26871 | -8.354618 | 3.276543 | -8.339577 | 3.261109
481.475159 | -8.470702 | 3.312921 | -8.410673 | 3.275762 | -8.457644 | 3.305024 | -8.434737 | 3.288386 | -8.422344 | 3.292234 | -8.433072 | 3.291563 | -8.399937 | 3.285383 | -8.401551 | 3.283924
483.059875 | -8.518978 | 3.337267 | -8.472425 | 3.298632 | -8.510005 | 3.3339 | -8.496774 | 3.31136 | -8.481551 | 3.312481 | -8.495214 | 3.31458 | -8.460982 | 3.31016 | -8.463587 | 3.306902
484.644531 | -8.578234 | 3.352922 | -8.534243 | 3.321648 | -8.566247 | 3.348635 | -8.558866 | 3.334484 | -8.537915 | 3.331914 | -8.557407 | 3.337741 | -8.517908 | 3.331256 | -8.525676 | 3.330029
486.229187 | -8.630303 | 3.363908 | -8.596103 | 3.344809 | -8.623322 | 3.365925 | -8.621017 | 3.357754 | -8.59646 | 3.360834 | -8.61966 | 3.361045 | -8.576541 | 3.344289 | -8.587822 | 3.353297
487.813873 | -8.707755 | 3.398567 | -8.658034 | 3.3681 | -8.693653 | 3.388697 | -8.683238 | 3.381157 | -8.666595 | 3.377971 | -8.681979 | 3.38449 | -8.635979 | 3.36787 | -8.650031 | 3.376698
489.398529 | -8.783223 | 3.430368 | -8.720028 | 3.391521 | -8.76601 | 3.418106 | -8.745515 | 3.404685 | -8.7257 | 3.402734 | -8.744353 | 3.40806 | -8.697779 | 3.390622 | -8.712304 | 3.400231
490.983215 | -8.862225 | 3.455563 | -8.782093 | 3.415068 | -8.85424 | 3.450264 | -8.807851 | 3.428337 | -8.817457 | 3.43838 | -8.806806 | 3.431752 | -8.791275 | 3.42626 | -8.774643 | 3.423883
492.56781 | -8.915912 | 3.477601 | -8.844227 | 3.438729 | -8.901765 | 3.465965 | -8.870266 | 3.452104 | -8.867681 | 3.457614 | -8.869323 | 3.455561 | -8.83678 | 3.440912 | -8.837054 | 3.447654
494.152496 | -8.989134 | 3.509778 | -8.906427 | 3.462492 | -8.970327 | 3.495489 | -8.932755 | 3.475981 | -8.937886 | 3.483183 | -8.93191 | 3.479478 | -8.902434 | 3.468083 | -8.899533 | 3.47153
495.737122 | -9.055101 | 3.515154 | -8.968702 | 3.486356 | -9.043457 | 3.511901 | -8.995319 | 3.499955 | -8.997351 | 3.500313 | -8.994574 | 3.503497 | -8.963355 | 3.493624 | -8.962095 | 3.49551
497.321716 | -9.114979 | 3.527901 | -9.031061 | 3.510316 | -9.096835 | 3.523193 | -9.057959 | 3.524027 | -9.060148 | 3.506539 | -9.057321 | 3.527611 | -9.030622 | 3.500116 | -9.024732 | 3.519586
498.906403 | -9.159708 | 3.533021 | -9.093511 | 3.534371 | -9.148021 | 3.539346 | -9.120694 | 3.548194 | -9.108663 | 3.523302 | -9.120148 | 3.551812 | -9.084708 | 3.512478 | -9.087457 | 3.54375
500.491028 | -9.20167 | 3.572027 | -9.156013 | 3.558495 | -9.1924 | 3.56768 | -9.183493 | 3.572434 | -9.16229 | 3.551456 | -9.183051 | 3.576094 | -9.131063 | 3.548032 | -9.150251 | 3.567991
502.075592 | -9.28043 | 3.586917 | -9.218588 | 3.582692 | -9.2666 | 3.564484 | -9.246341 | 3.596735 | -9.233041 | 3.564332 | -9.24601 | 3.600443 | -9.197786 | 3.547173 | -9.2131 | 3.592298
503.660217 | -9.318054 | 3.610909 | -9.28126 | 3.606957 | -9.322375 | 3.59653 | -9.309296 | 3.621111 | -9.289363 | 3.583067 | -9.309069 | 3.624858 | -9.269869 | 3.580436 | -9.276051 | 3.616678
505.244812 | -9.408018 | 3.644829 | -9.34404 | 3.631282 | -9.397141 | 3.637736 | -9.372366 | 3.645556 | -9.358214 | 3.619291 | -9.372246 | 3.649346 | -9.330255 | 3.611063 | -9.339117 | 3.641122
506.829407 | -9.495038 | 3.672324 | -9.406936 | 3.655672 | -9.480637 | 3.664199 | -9.435552 | 3.67006 | -9.437391 | 3.648183 | -9.435534 | 3.673892 | -9.407116 | 3.630492 | -9.402303 | 3.665631
508.413971 | -9.576104 | 3.700217 | -9.469957 | 3.680118 | -9.550814 | 3.698344 | -9.498869 | 3.694624 | -9.525609 | 3.686941 | -9.498949 | 3.698495 | -9.488398 | 3.671237 | -9.465609 | 3.690194
509.998535 | -9.657609 | 3.730011 | -9.533121 | 3.704615 | -9.639732 | 3.723858 | -9.562321 | 3.719232 | -9.602386 | 3.719099 | -9.562499 | 3.723143 | -9.568203 | 3.70267 | -9.529057 | 3.714805
511.583099 | -9.71414 | 3.763142 | -9.596435 | 3.729159 | -9.713263 | 3.758092 | -9.625915 | 3.743882 | -9.673012 | 3.739108 | -9.626207 | 3.747844 | -9.628876 | 3.72894 | -9.592651 | 3.739464
513.167603 | -9.73236 | 3.790311 | -9.659903 | 3.753736 | -9.729492 | 3.776275 | -9.689679 | 3.768583 | -9.697814 | 3.767079 | -9.690068 | 3.772579 | -9.672642 | 3.75179 | -9.656404 | 3.764158
514.752197 | -9.806227 | 3.807383 | -9.723558 | 3.778358 | -9.78351 | 3.810051 | -9.753621 | 3.793312 | -9.761019 | 3.773695 | -9.754116 | 3.797353 | -9.728581 | 3.768169 | -9.720342 | 3.788893
516.336731 | -9.889818 | 3.826731 | -9.787395 | 3.803003 | -9.869568 | 3.814373 | -9.81775 | 3.818067 | -9.838429 | 3.803384 | -9.818354 | 3.822152 | -9.801187 | 3.782316 | -9.78447 | 3.813651
517.921265 | -9.958178 | 3.826214 | -9.851473 | 3.827671 | -9.94834 | 3.821185 | -9.882112 | 3.842851 | -9.912565 | 3.811492 | -9.882819 | 3.846977 | -9.873853 | 3.808325 | -9.848827 | 3.838437
519.505737 | -10.0231 | 3.855596 | -9.915801 | 3.852365 | -9.995235 | 3.851283 | -9.946743 | 3.867663 | -9.947242 | 3.852493 | -9.947561 | 3.871836 | -9.916432 | 3.825473 | -9.913454 | 3.863255
521.09021 | -10.069014 | 3.896326 | -9.980393 | 3.877118 | -10.058609 | 3.88837 | -10.011619 | 3.892522 | -10.015534 | 3.883426 | -10.01254 | 3.896734 | -9.996716 | 3.865456 | -9.978324 | 3.888117
522.674683 | -10.133303 | 3.940384 | -10.045274 | 3.901941 | -10.124398 | 3.91745 | -10.076793 | 3.917469 | -10.082263 | 3.903822 | -10.077826 | 3.921723 | -10.049199 | 3.882003 | -10.04349 | 3.913062
524.259155 | -10.205423 | 3.947942 | -10.110465 | 3.926881 | -10.19535 | 3.94452 | -10.142295 | 3.942526 | -10.157772 | 3.932434 | -10.14342 | 3.94682 | -10.119947 | 3.919226 | -10.108983 | 3.938119
525.843628 | -10.263639 | 4.012818 | -10.176003 | 3.951966 | -10.242106 | 3.996659 | -10.20812 | 3.967725 | -10.212233 | 3.974991 | -10.20936 | 3.97206 | -10.187508 | 3.966386 | -10.174806 | 3.96332
527.428101 | -10.342812 | 4.055575 | -10.241863 | 3.97721 | -10.338474 | 4.039136 | -10.274285 | 3.993089 | -10.297018 | 4.018053 | -10.275634 | 3.997472 | -10.255516 | 4.003826 | -10.240958 | 3.988685
529.012573 | -10.403161 | 4.049917 | -10.308061 | 4.002646 | -10.399462 | 4.034509 | -10.340792 | 4.018642 | -10.354333 | 4.020842 | -10.342243 | 4.023069 | -10.321149 | 4.005917 | -10.307457 | 4.014242
530.596985 | -10.475198 | 4.083388 | -10.374602 | 4.0283 | -10.457547 | 4.063052 | -10.407624 | 4.044412 | -10.413135 | 4.058865 | -10.409188 | 4.048881 | -10.372759 | 4.037483 | -10.374291 | 4.040015
532.181335 | -10.535299 | 4.092925 | -10.441479 | 4.054186 | -10.52622 | 4.088296 | -10.474803 | 4.070418 | -10.482641 | 4.06635 | -10.476477 | 4.074937 | -10.450277 | 4.051773 | -10.441462 | 4.066025
533.765747 | -10.590535 | 4.129972 | -10.508691 | 4.080343 | -10.575227 | 4.122054 | -10.542324 | 4.096698 | -10.532618 | 4.099173 | -10.544103 | 4.101255 | -10.504907 | 4.089608 | -10.508965 | 4.092303
535.350159 | -10.64984 | 4.158545 | -10.576215 | 4.10678 | -10.63347 | 4.139204 | -10.610158 | 4.123255 | -10.582595 | 4.121419 | -10.612053 | 4.127861 | -10.545228 | 4.111388 | -10.576805 | 4.118867
536.934509 | -10.705245 | 4.151927 | -10.644073 | 4.133523 | -10.69825 | 4.145933 | -10.678318 | 4.15012 | -10.662963 | 4.145035 | -10.680321 | 4.154773 | -10.63512 | 4.125605 | -10.644955 | 4.145734
538.518921 | -10.764305 | 4.187462 | -10.712238 | 4.160596 | -10.757618 | 4.185194 | -10.746795 | 4.177317 | -10.716058 | 4.175355 | -10.748905 | 4.182019 | -10.696183 | 4.157693 | -10.71342 | 4.172935
540.10321 | -10.861378 | 4.229673 | -10.780689 | 4.188006 | -10.846833 | 4.219793 | -10.815566 | 4.20486 | -10.818178 | 4.20729 | -10.817781 | 4.209603 | -10.781896 | 4.195202 | -10.782179 | 4.200479
541.687561 | -10.951244 | 4.257938 | -10.84939 | 4.215783 | -10.931555 | 4.247345 | -10.884569 | 4.232758 | -10.87427 | 4.236517 | -10.886902 | 4.237548 | -10.853704 | 4.222853 | -10.851179 | 4.228374
543.271851 | -11.047708 | 4.271125 | -10.918356 | 4.243935 | -11.023801 | 4.268581 | -10.953861 | 4.261043 | -10.969625 | 4.261349 | -10.956301 | 4.265886 | -10.932455 | 4.245453 | -10.920452 | 4.256659
544.85614 | -11.09185 | 4.317431 | -10.987606 | 4.272498 | -11.079924 | 4.303815 | -11.023417 | 4.289739 | -11.041316 | 4.297814 | -11.025976 | 4.294622 | -11.008039 | 4.288756 | -10.990001 | 4.285351
546.44043 | -11.190245 | 4.371914 | -11.057101 | 4.301478 | -11.17345 | 4.340724 | -11.093222 | 4.318845 | -11.131694 | 4.333245 | -11.095891 | 4.323782 | -11.098145 | 4.329461 | -11.05981 | 4.314466
548.024658 | -11.26606 | 4.38977 | -11.126844 | 4.330906 | -11.24425 | 4.371525 | -11.163284 | 4.348406 | -11.192505 | 4.371439 | -11.16606 | 4.353389 | -11.154475 | 4.346869 | -11.129849 | 4.344021
549.608948 | -11.315121 | 4.431652 | -11.196798 | 4.360777 | -11.308057 | 4.41744 | -11.233559 | 4.378421 | -11.246168 | 4.392653 | -11.236452 | 4.383452 | -11.213086 | 4.380416 | -11.200124 | 4.374033
551.193176 | -11.349049 | 4.489299 | -11.26698 | 4.391134 | -11.342105 | 4.479737 | -11.304049 | 4.408909 | -11.308966 | 4.447443 | -11.30706 | 4.413991 | -11.287278 | 4.439124 | -11.270613 | 4.404521
552.777344 | -11.427088 | 4.476487 | -11.337353 | 4.421973 | -11.41144 | 4.469282 | -11.374739 | 4.439879 | -11.375672 | 4.44826 | -11.377864 | 4.445017 | -11.33652 | 4.443724 | -11.341291 | 4.435497
554.361572 | -11.505569 | 4.484154 | -11.407891 | 4.453301 | -11.489106 | 4.475652 | -11.445619 | 4.471371 | -11.446611 | 4.476048 | -11.448851 | 4.476553 | -11.413925 | 4.469528 | -11.412149 | 4.466976
555.94574 | -11.562259 | 4.477263 | -11.478612 | 4.485162 | -11.529288 | 4.483363 | -11.516649 | 4.503371 | -11.494544 | 4.468256 | -11.519992 | 4.508607 | -11.455665 | 4.4584 | -11.483171 | 4.498971
557.529907 | -11.622363 | 4.550702 | -11.549455 | 4.51755 | -11.608022 | 4.538894 | -11.587816 | 4.5359 | -11.571232 | 4.521715 | -11.591278 | 4.541193 | -11.534218 | 4.514052 | -11.554335 | 4.531504
559.114014 | -11.68026 | 4.587488 | -11.620433 | 4.550478 | -11.665383 | 4.570027 | -11.659107 | 4.568981 | -11.633765 | 4.56733 | -11.662699 | 4.574328 | -11.602687 | 4.563321 | -11.625623 | 4.564581
560.69812 | -11.737638 | 4.611576 | -11.691491 | 4.583967 | -11.735178 | 4.602856 | -11.7305 | 4.60262 | -11.703055 | 4.591648 | -11.734194 | 4.608021 | -11.674107 | 4.588028 | -11.696997 | 4.598211
562.282288 | -11.840986 | 4.660418 | -11.762609 | 4.618008 | -11.823079 | 4.647011 | -11.801941 | 4.636819 | -11.788023 | 4.622781 | -11.805746 | 4.642274 | -11.755175 | 4.625187 | -11.768435 | 4.632411
563.866333 | -11.931258 | 4.70471 | -11.833801 | 4.652647 | -11.898292 | 4.689096 | -11.873445 | 4.671607 | -11.863585 | 4.678452 | -11.877366 | 4.677113 | -11.836343 | 4.676 | -11.839931 | 4.66719
565.450378 | -11.985447 | 4.734669 | -11.905012 | 4.687862 | -11.986487 | 4.728083 | -11.944988 | 4.706985 | -11.952423 | 4.717126 | -11.949029 | 4.71255 | -11.920959 | 4.703836 | -11.911472 | 4.702564
567.034485 | -12.09553 | 4.777236 | -11.97626 | 4.723692 | -12.081493 | 4.769329 | -12.016559 | 4.742977 | -12.038427 | 4.757777 | -12.020725 | 4.748602 | -12.009761 | 4.74714 | -11.983034 | 4.738552
568.61853 | -12.189827 | 4.836713 | -12.047515 | 4.760145 | -12.172144 | 4.819805 | -12.088127 | 4.77959 | -12.124705 | 4.807785 | -12.092407 | 4.785271 | -12.090905 | 4.801217 | -12.054591 | 4.775153
570.202515 | -12.23618 | 4.867244 | -12.118728 | 4.797219 | -12.228933 | 4.842047 | -12.159673 | 4.816827 | -12.183547 | 4.846372 | -12.164062 | 4.82257 | -12.157513 | 4.830354 | -12.126128 | 4.81239
571.786499 | -12.300769 | 4.895071 | -12.189905 | 4.834932 | -12.292675 | 4.865997 | -12.231172 | 4.854718 | -12.246182 | 4.863329 | -12.235675 | 4.860515 | -12.210681 | 4.852148 | -12.197616 | 4.850261
573.370483 | -12.348421 | 4.915997 | -12.260998 | 4.873285 | -12.342882 | 4.902981 | -12.302591 | 4.893249 | -12.290291 | 4.901235 | -12.307213 | 4.899107 | -12.254606 | 4.886097 | -12.269034 | 4.888795
574.954407 | -12.40208 | 4.926933 | -12.332001 | 4.912311 | -12.402799 | 4.923833 | -12.373911 | 4.932442 | -12.364464 | 4.911922 | -12.378645 | 4.938362 | -12.339441 | 4.903903 | -12.340349 | 4.92798
576.538269 | -12.436688 | 4.971529 | -12.402866 | 4.952002 | -12.436475 | 4.967517 | -12.445101 | 4.972307 | -12.395976 | 4.95183 | -12.449958 | 4.978293 | -12.370328 | 4.948984 | -12.41153 | 4.967835
578.122192 | -12.564919 | 4.987352 | -12.473582 | 4.992366 | -12.543699 | 4.992336 | -12.51613 | 5.012852 | -12.501736 | 4.977906 | -12.521113 | 5.018903 | -12.471319 | 4.967457 | -12.482562 | 5.008378
579.706055 | -12.596953 | 5.008385 | -12.544106 | 5.033419 | -12.581513 | 5.001664 | -12.586987 | 5.054085 | -12.532951 | 4.987407 | -12.592079 | 5.060205 | -12.507662 | 4.983181 | -12.553413 | 5.049606
581.289917 | -12.674603 | 5.046685 | -12.614385 | 5.075159 | -12.655458 | 5.036253 | -12.657582 | 5.09601 | -12.618224 | 5.025254 | -12.662792 | 5.102189 | -12.594303 | 5.029154 | -12.624002 | 5.091516
582.873779 | -12.744649 | 5.078112 | -12.684401 | 5.117593 | -12.683256 | 5.097043 | -12.727933 | 5.138647 | -12.647411 | 5.066603 | -12.733251 | 5.144892 | -12.644607 | 5.05709 | -12.694348 | 5.134143
584.457581 | -12.833302 | 5.125033 | -12.75415 | 5.16075 | -12.730681 | 5.15309 | -12.797992 | 5.181993 | -12.717113 | 5.12818 | -12.803423 | 5.188298 | -12.739757 | 5.106605 | -12.764399 | 5.177478
586.041382 | -12.845443 | 5.225518 | -12.823577 | 5.204627 | -12.79018 | 5.219475 | -12.867737 | 5.226064 | -12.786232 | 5.188148 | -12.873292 | 5.232447 | -12.838291 | 5.173394 | -12.834145 | 5.22154
587.625122 | -12.950907 | 5.29032 | -12.892662 | 5.249231 | -12.908268 | 5.275794 | -12.937133 | 5.270868 | -12.8831 | 5.243484 | -12.942792 | 5.277318 | -12.942694 | 5.219642 | -12.903531 | 5.266334
589.208862 | -13.025167 | 5.333809 | -12.961335 | 5.294576 | -12.988 | 5.298096 | -13.006139 | 5.316418 | -12.925398 | 5.271082 | -13.011912 | 5.322937 | -12.978551 | 5.239543 | -12.972537 | 5.311879
590.792603 | -13.094473 | 5.383066 | -13.029595 | 5.34068 | -13.078679 | 5.331957 | -13.074697 | 5.362719 | -13.052561 | 5.314063 | -13.080586 | 5.369312 | -13.059371 | 5.287182 | -13.041099 | 5.358169
592.376282 | -13.183945 | 5.413935 | -13.097362 | 5.387527 | -13.132463 | 5.405031 | -13.142783 | 5.409785 | -13.131905 | 5.349109 | -13.148793 | 5.416454 | -13.146271 | 5.329096 | -13.109183 | 5.405217
593.9599 | -13.253399 | 5.417108 | -13.16462 | 5.435153 | -13.168292 | 5.441666 | -13.210343 | 5.457615 | -13.197846 | 5.367603 | -13.216456 | 5.464354 | -13.200658 | 5.353716 | -13.176738 | 5.453037
595.543579 | -13.309659 | 5.471148 | -13.231282 | 5.483551 | -13.215869 | 5.483199 | -13.277323 | 5.506235 | -13.256752 | 5.426126 | -13.283556 | 5.513044 | -13.268066 | 5.413756 | -13.243715 | 5.501641
597.127197 | -13.410568 | 5.453794 | -13.297317 | 5.532734 | -13.337352 | 5.474286 | -13.343648 | 5.555631 | -13.324709 | 5.441239 | -13.349993 | 5.56252 | -13.309012 | 5.42016 | -13.310054 | 5.551032
598.710815 | -13.484574 | 5.491863 | -13.362621 | 5.582712 | -13.459008 | 5.479175 | -13.409261 | 5.60583 | -13.440865 | 5.467357 | -13.415717 | 5.612803 | -13.411581 | 5.466371 | -13.375672 | 5.601223
600.294312 | -13.539293 | 5.51782 | -13.427137 | 5.633497 | -13.489459 | 5.515286 | -13.474067 | 5.656849 | -13.48136 | 5.502813 | -13.480638 | 5.663896 | -13.452609 | 5.490743 | -13.440479 | 5.652216

## Stack_n_k
Variable Angle Spectroscopic Ellipsometric (VASE) Data
Wavelength (nm) | <n> (45.00, 50.00, 55.00, 60.00°) | <k> (45.00, 50.00, 55.00, 60.00°) | [12 empty] | Model
245.473785 | 0.435629 | 1.385716 | 0.439668 | 1.377026 | 0.43639 | 1.377582 | 0.440114 | 1.374348 | 0.437145 | 1.367816 | 0.44016 | 1.369289 | 0.435843 | 1.358565 | 0.43983 | 1.361426
247.055832 | 0.4416 | 1.395301 | 0.439376 | 1.387601 | 0.440863 | 1.387254 | 0.439852 | 1.385016 | 0.437029 | 1.377944 | 0.439925 | 1.380037 | 0.437675 | 1.369612 | 0.439614 | 1.372237
248.637939 | 0.437341 | 1.406904 | 0.439467 | 1.39824 | 0.439816 | 1.400618 | 0.439974 | 1.395747 | 0.438387 | 1.388782 | 0.440073 | 1.390845 | 0.438598 | 1.380314 | 0.43978 | 1.383105
250.220062 | 0.441241 | 1.414314 | 0.439878 | 1.408856 | 0.440181 | 1.407468 | 0.440417 | 1.406452 | 0.443589 | 1.396362 | 0.44054 | 1.401625 | 0.441525 | 1.389202 | 0.440265 | 1.393944
251.802216 | 0.444956 | 1.425429 | 0.440547 | 1.419391 | 0.443354 | 1.419121 | 0.441115 | 1.417074 | 0.441555 | 1.406294 | 0.441262 | 1.41232 | 0.440869 | 1.396052 | 0.441003 | 1.404696
253.38443 | 0.443177 | 1.433609 | 0.441407 | 1.429807 | 0.442799 | 1.427251 | 0.442004 | 1.427574 | 0.440447 | 1.414648 | 0.442175 | 1.422891 | 0.441173 | 1.406729 | 0.441931 | 1.415322
254.966675 | 0.443802 | 1.44626 | 0.442398 | 1.440078 | 0.443801 | 1.437471 | 0.443023 | 1.437928 | 0.443842 | 1.426094 | 0.443216 | 1.433315 | 0.445021 | 1.417451 | 0.442986 | 1.425799
256.54895 | 0.443707 | 1.456407 | 0.443461 | 1.450193 | 0.445479 | 1.445339 | 0.444112 | 1.448124 | 0.444102 | 1.434953 | 0.444326 | 1.443578 | 0.441654 | 1.425205 | 0.44411 | 1.436115
258.131287 | 0.445261 | 1.467827 | 0.444537 | 1.46015 | 0.447329 | 1.458069 | 0.445214 | 1.45816 | 0.447294 | 1.44743 | 0.445449 | 1.453681 | 0.446357 | 1.439654 | 0.445246 | 1.446269
259.713654 | 0.44699 | 1.479722 | 0.445572 | 1.469957 | 0.447845 | 1.469514 | 0.446274 | 1.468046 | 0.446027 | 1.459017 | 0.446528 | 1.463631 | 0.447528 | 1.450563 | 0.446337 | 1.456268
261.296051 | 0.447504 | 1.487558 | 0.446581 | 1.479632 | 0.449337 | 1.483426 | 0.447303 | 1.477795 | 0.446938 | 1.470338 | 0.447572 | 1.473443 | 0.448495 | 1.460874 | 0.447391 | 1.466128
262.878479 | 0.450222 | 1.500285 | 0.447454 | 1.489206 | 0.447636 | 1.491894 | 0.448194 | 1.487443 | 0.449301 | 1.481124 | 0.448477 | 1.483151 | 0.450387 | 1.469589 | 0.448303 | 1.475883
264.460938 | 0.450621 | 1.509033 | 0.448129 | 1.498748 | 0.449238 | 1.502876 | 0.448887 | 1.497058 | 0.450594 | 1.488274 | 0.449184 | 1.492827 | 0.448869 | 1.483689 | 0.449017 | 1.485604
266.043427 | 0.450814 | 1.518749 | 0.448617 | 1.508334 | 0.44859 | 1.511506 | 0.449393 | 1.506716 | 0.451551 | 1.501339 | 0.449702 | 1.502543 | 0.449496 | 1.492174 | 0.449543 | 1.495365
267.625977 | 0.4535 | 1.526707 | 0.448945 | 1.518008 | 0.451452 | 1.518808 | 0.449736 | 1.516461 | 0.451315 | 1.512475 | 0.450058 | 1.512347 | 0.451046 | 1.50397 | 0.449906 | 1.505212
269.208557 | 0.455896 | 1.538043 | 0.449139 | 1.5278 | 0.454958 | 1.528973 | 0.449947 | 1.526324 | 0.452386 | 1.521039 | 0.45028 | 1.522267 | 0.452236 | 1.512452 | 0.450136 | 1.515175
270.791168 | 0.452891 | 1.545588 | 0.449234 | 1.537715 | 0.454458 | 1.537049 | 0.450056 | 1.536309 | 0.453908 | 1.528072 | 0.450402 | 1.53231 | 0.453672 | 1.519234 | 0.450264 | 1.525259
272.37381 | 0.451896 | 1.554249 | 0.449252 | 1.547768 | 0.452705 | 1.545415 | 0.450089 | 1.546432 | 0.451944 | 1.538137 | 0.450445 | 1.54249 | 0.450696 | 1.530475 | 0.450314 | 1.535481
273.956482 | 0.451693 | 1.565444 | 0.449215 | 1.557987 | 0.451824 | 1.557178 | 0.450066 | 1.556722 | 0.450948 | 1.548242 | 0.450434 | 1.552835 | 0.450098 | 1.541199 | 0.450309 | 1.545867
275.539215 | 0.451075 | 1.574507 | 0.449154 | 1.568386 | 0.451447 | 1.56946 | 0.45002 | 1.567188 | 0.453051 | 1.560249 | 0.450399 | 1.563357 | 0.451109 | 1.553692 | 0.450282 | 1.556427
277.121948 | 0.451328 | 1.588043 | 0.449107 | 1.578968 | 0.450101 | 1.581387 | 0.449988 | 1.577837 | 0.450093 | 1.573653 | 0.450379 | 1.574059 | 0.451761 | 1.564969 | 0.450268 | 1.567166
278.704742 | 0.451645 | 1.599103 | 0.449117 | 1.58972 | 0.451565 | 1.590853 | 0.450012 | 1.588655 | 0.451954 | 1.582838 | 0.450414 | 1.584928 | 0.453126 | 1.575371 | 0.45031 | 1.578071
280.287537 | 0.45358 | 1.60748 | 0.449221 | 1.600592 | 0.452009 | 1.599272 | 0.450129 | 1.599591 | 0.452376 | 1.594273 | 0.450542 | 1.595914 | 0.452397 | 1.587593 | 0.450443 | 1.589092
281.870422 | 0.452662 | 1.613361 | 0.449457 | 1.611468 | 0.45249 | 1.609816 | 0.450376 | 1.61053 | 0.451946 | 1.601981 | 0.450796 | 1.606902 | 0.453487 | 1.595074 | 0.4507 | 1.600112
283.453308 | 0.451403 | 1.628601 | 0.449797 | 1.622434 | 0.452175 | 1.621629 | 0.450728 | 1.621558 | 0.451851 | 1.614241 | 0.451156 | 1.617979 | 0.451508 | 1.609662 | 0.451064 | 1.611221
285.036194 | 0.450217 | 1.64182 | 0.450245 | 1.633465 | 0.450603 | 1.634879 | 0.451188 | 1.632651 | 0.451844 | 1.62526 | 0.451624 | 1.629119 | 0.450445 | 1.61935 | 0.451536 | 1.622393
286.619171 | 0.451745 | 1.651762 | 0.450798 | 1.644554 | 0.451802 | 1.645585 | 0.451753 | 1.6438 | 0.453258 | 1.639784 | 0.452199 | 1.640314 | 0.452658 | 1.634534 | 0.452115 | 1.633618
288.202118 | 0.45381 | 1.662445 | 0.451465 | 1.655686 | 0.452146 | 1.656936 | 0.452433 | 1.65499 | 0.45301 | 1.648852 | 0.452887 | 1.651549 | 0.453132 | 1.644383 | 0.452807 | 1.644881
289.785156 | 0.453419 | 1.67528 | 0.452253 | 1.666841 | 0.454273 | 1.669253 | 0.453232 | 1.666202 | 0.454339 | 1.663315 | 0.453696 | 1.662804 | 0.453165 | 1.657495 | 0.45362 | 1.656162
291.368195 | 0.455763 | 1.687991 | 0.453126 | 1.677943 | 0.454267 | 1.680816 | 0.454118 | 1.677362 | 0.454772 | 1.673671 | 0.454589 | 1.674006 | 0.456973 | 1.669463 | 0.454516 | 1.667392
292.951263 | 0.456022 | 1.70109 | 0.454112 | 1.689012 | 0.455921 | 1.693251 | 0.455115 | 1.688487 | 0.454992 | 1.685825 | 0.455593 | 1.685174 | 0.457555 | 1.683698 | 0.455523 | 1.678587
294.534363 | 0.458607 | 1.709686 | 0.455206 | 1.700037 | 0.458746 | 1.703695 | 0.456217 | 1.699567 | 0.457888 | 1.698155 | 0.456702 | 1.696295 | 0.458421 | 1.693217 | 0.456632 | 1.689733
296.117493 | 0.45978 | 1.720203 | 0.456392 | 1.711 | 0.460461 | 1.714825 | 0.457412 | 1.710584 | 0.459741 | 1.710074 | 0.457901 | 1.707352 | 0.458953 | 1.705765 | 0.457832 | 1.700815
297.700684 | 0.461868 | 1.732094 | 0.457651 | 1.72189 | 0.460756 | 1.727557 | 0.458679 | 1.721528 | 0.461651 | 1.719874 | 0.459171 | 1.718336 | 0.462744 | 1.716667 | 0.459101 | 1.711823
299.283875 | 0.461783 | 1.742442 | 0.458966 | 1.732702 | 0.461827 | 1.737418 | 0.459999 | 1.732393 | 0.461759 | 1.732137 | 0.460495 | 1.72924 | 0.462819 | 1.725809 | 0.460423 | 1.722751
300.867096 | 0.460777 | 1.750606 | 0.460285 | 1.743399 | 0.462933 | 1.745918 | 0.461326 | 1.743142 | 0.462903 | 1.739158 | 0.461825 | 1.740029 | 0.462557 | 1.73688 | 0.461752 | 1.733563
302.450348 | 0.465169 | 1.763342 | 0.461603 | 1.753986 | 0.463922 | 1.759137 | 0.462651 | 1.753782 | 0.464561 | 1.752748 | 0.463153 | 1.750707 | 0.465788 | 1.748531 | 0.463078 | 1.744265
304.03363 | 0.462976 | 1.770616 | 0.462932 | 1.764494 | 0.464177 | 1.764582 | 0.463986 | 1.764342 | 0.464921 | 1.761427 | 0.464491 | 1.761306 | 0.464838 | 1.757081 | 0.464415 | 1.754887
305.616943 | 0.464803 | 1.781542 | 0.464259 | 1.774926 | 0.463601 | 1.777539 | 0.465319 | 1.774826 | 0.46401 | 1.770346 | 0.465827 | 1.771829 | 0.464691 | 1.767394 | 0.465749 | 1.765433
307.200287 | 0.466557 | 1.794135 | 0.465576 | 1.78529 | 0.468587 | 1.789054 | 0.466641 | 1.785241 | 0.467371 | 1.783881 | 0.467151 | 1.782282 | 0.467477 | 1.77916 | 0.467072 | 1.77591
308.783661 | 0.46562 | 1.800804 | 0.466875 | 1.79559 | 0.465035 | 1.796955 | 0.467945 | 1.795594 | 0.464733 | 1.792493 | 0.468457 | 1.792672 | 0.466274 | 1.787243 | 0.468375 | 1.786322
310.367065 | 0.467583 | 1.809722 | 0.468147 | 1.805838 | 0.466202 | 1.806922 | 0.469222 | 1.805891 | 0.467715 | 1.801042 | 0.469735 | 1.803007 | 0.466399 | 1.798502 | 0.469651 | 1.796681
311.9505 | 0.468261 | 1.823715 | 0.469379 | 1.816044 | 0.466896 | 1.820214 | 0.47046 | 1.816149 | 0.470744 | 1.813707 | 0.470975 | 1.813302 | 0.469279 | 1.809287 | 0.470889 | 1.806997
313.533936 | 0.467319 | 1.832878 | 0.470581 | 1.826203 | 0.469844 | 1.827818 | 0.471666 | 1.826357 | 0.469546 | 1.822182 | 0.472183 | 1.823548 | 0.468589 | 1.820446 | 0.472095 | 1.817265
315.117401 | 0.468465 | 1.841008 | 0.471748 | 1.836318 | 0.469029 | 1.83645 | 0.472838 | 1.836523 | 0.469344 | 1.831741 | 0.473357 | 1.83375 | 0.470305 | 1.827424 | 0.473267 | 1.827488
316.700928 | 0.471158 | 1.853332 | 0.472878 | 1.846393 | 0.471191 | 1.848817 | 0.473972 | 1.846648 | 0.471761 | 1.843179 | 0.474493 | 1.843911 | 0.471176 | 1.838835 | 0.4744 | 1.837671
318.284454 | 0.471925 | 1.862569 | 0.473968 | 1.856433 | 0.472356 | 1.85935 | 0.475066 | 1.856737 | 0.472424 | 1.852329 | 0.475588 | 1.854037 | 0.471935 | 1.849942 | 0.475493 | 1.847818
319.868011 | 0.471982 | 1.871002 | 0.475016 | 1.866442 | 0.471893 | 1.867451 | 0.476118 | 1.866795 | 0.470219 | 1.86265 | 0.47664 | 1.86413 | 0.471115 | 1.860816 | 0.476544 | 1.857931
321.451599 | 0.472191 | 1.882518 | 0.476005 | 1.876381 | 0.47315 | 1.877169 | 0.47711 | 1.876782 | 0.472111 | 1.872844 | 0.477635 | 1.874153 | 0.472928 | 1.869571 | 0.477536 | 1.867974
323.035217 | 0.476057 | 1.891785 | 0.476946 | 1.886293 | 0.475339 | 1.889999 | 0.478055 | 1.886742 | 0.475524 | 1.884213 | 0.478581 | 1.884147 | 0.476408 | 1.880224 | 0.47848 | 1.877989
324.618835 | 0.474018 | 1.90248 | 0.477838 | 1.896186 | 0.473781 | 1.900062 | 0.478951 | 1.896681 | 0.473929 | 1.893001 | 0.479478 | 1.894121 | 0.474337 | 1.889924 | 0.479375 | 1.887982
326.202515 | 0.474669 | 1.913189 | 0.478679 | 1.906061 | 0.474593 | 1.908011 | 0.479796 | 1.906604 | 0.474449 | 1.903067 | 0.480324 | 1.904078 | 0.47464 | 1.901948 | 0.480219 | 1.897958
327.786194 | 0.47596 | 1.921632 | 0.479468 | 1.915925 | 0.476395 | 1.919802 | 0.480588 | 1.916515 | 0.476481 | 1.91534 | 0.481117 | 1.914022 | 0.476072 | 1.911898 | 0.48101 | 1.907922
329.369934 | 0.47597 | 1.931113 | 0.480203 | 1.925781 | 0.475532 | 1.929543 | 0.481325 | 1.926418 | 0.476765 | 1.924021 | 0.481855 | 1.923959 | 0.477247 | 1.921386 | 0.481746 | 1.917877
330.953644 | 0.475593 | 1.940816 | 0.480878 | 1.935637 | 0.47626 | 1.93851 | 0.482002 | 1.93632 | 0.476184 | 1.93272 | 0.482533 | 1.933894 | 0.476182 | 1.928824 | 0.482422 | 1.92783
332.537415 | 0.47439 | 1.949529 | 0.481491 | 1.945496 | 0.477617 | 1.944941 | 0.482619 | 1.946226 | 0.476166 | 1.942263 | 0.48315 | 1.943833 | 0.476401 | 1.940754 | 0.483036 | 1.937788
334.121185 | 0.479915 | 1.962163 | 0.482044 | 1.955367 | 0.478887 | 1.958408 | 0.483174 | 1.956142 | 0.478804 | 1.951733 | 0.483705 | 1.953782 | 0.478989 | 1.949609 | 0.48359 | 1.947755
335.705017 | 0.479447 | 1.972693 | 0.482538 | 1.965258 | 0.479272 | 1.969208 | 0.48367 | 1.966079 | 0.47924 | 1.963614 | 0.484201 | 1.963752 | 0.478806 | 1.960953 | 0.484083 | 1.957742
337.288818 | 0.477496 | 1.977761 | 0.482978 | 1.975178 | 0.479152 | 1.97333 | 0.484112 | 1.976045 | 0.477928 | 1.970183 | 0.484643 | 1.97375 | 0.478978 | 1.967908 | 0.484523 | 1.967757
338.872681 | 0.478598 | 1.987486 | 0.483371 | 1.985132 | 0.478858 | 1.985328 | 0.484506 | 1.986044 | 0.47949 | 1.980821 | 0.485037 | 1.983781 | 0.479046 | 1.979588 | 0.484914 | 1.977805
340.456543 | 0.48096 | 2.001077 | 0.483723 | 1.99512 | 0.479949 | 1.997524 | 0.48486 | 1.996078 | 0.480015 | 1.992544 | 0.485391 | 1.993847 | 0.4814 | 1.990758 | 0.485267 | 1.987887
342.040436 | 0.482142 | 2.010461 | 0.484047 | 2.005145 | 0.481346 | 2.006745 | 0.485186 | 2.006146 | 0.481253 | 2.002232 | 0.485718 | 2.003946 | 0.481745 | 1.999137 | 0.485592 | 1.998002
343.624359 | 0.480062 | 2.017542 | 0.48434 | 2.01521 | 0.480421 | 2.015173 | 0.48548 | 2.016255 | 0.480528 | 2.010224 | 0.486013 | 2.014087 | 0.481074 | 2.010319 | 0.485885 | 2.008158
345.208313 | 0.48224 | 2.028625 | 0.484606 | 2.025318 | 0.481527 | 2.024935 | 0.485748 | 2.026407 | 0.481665 | 2.021259 | 0.486281 | 2.024269 | 0.482528 | 2.021629 | 0.486152 | 2.018356
346.792267 | 0.484077 | 2.042684 | 0.484849 | 2.035468 | 0.483867 | 2.039119 | 0.485994 | 2.036602 | 0.483584 | 2.033833 | 0.486527 | 2.034494 | 0.484357 | 2.030997 | 0.486396 | 2.028596
348.376251 | 0.484473 | 2.05189 | 0.485075 | 2.045661 | 0.48572 | 2.04811 | 0.486221 | 2.04684 | 0.485255 | 2.043828 | 0.486754 | 2.044762 | 0.484948 | 2.040747 | 0.486622 | 2.038878
349.960236 | 0.484788 | 2.058219 | 0.485285 | 2.055896 | 0.485179 | 2.055315 | 0.486433 | 2.057119 | 0.485152 | 2.049872 | 0.486967 | 2.055072 | 0.484722 | 2.04761 | 0.486833 | 2.049202
351.54425 | 0.486435 | 2.066582 | 0.485485 | 2.066167 | 0.485867 | 2.063988 | 0.486634 | 2.067433 | 0.485893 | 2.061352 | 0.487168 | 2.065416 | 0.485841 | 2.059505 | 0.487032 | 2.059562
353.128296 | 0.486689 | 2.077023 | 0.485673 | 2.076477 | 0.487295 | 2.072994 | 0.486823 | 2.077788 | 0.486773 | 2.068943 | 0.487357 | 2.075801 | 0.48665 | 2.06738 | 0.48722 | 2.069962
354.712372 | 0.485592 | 2.085422 | 0.485849 | 2.086829 | 0.486962 | 2.083159 | 0.487001 | 2.088184 | 0.485683 | 2.07655 | 0.487535 | 2.086227 | 0.486924 | 2.074411 | 0.487396 | 2.080402
356.296448 | 0.486053 | 2.094183 | 0.486015 | 2.097222 | 0.484928 | 2.091352 | 0.487168 | 2.098621 | 0.48664 | 2.085744 | 0.487702 | 2.096695 | 0.487306 | 2.084241 | 0.487562 | 2.090884
357.880554 | 0.485514 | 2.101571 | 0.486164 | 2.107662 | 0.484993 | 2.100022 | 0.48732 | 2.109107 | 0.485465 | 2.096617 | 0.487854 | 2.10721 | 0.486225 | 2.094049 | 0.487713 | 2.101413
359.464661 | 0.485219 | 2.113501 | 0.486305 | 2.118156 | 0.485339 | 2.108893 | 0.487463 | 2.119644 | 0.484873 | 2.103978 | 0.487999 | 2.117778 | 0.485942 | 2.10463 | 0.487857 | 2.111995
361.048798 | 0.485014 | 2.120826 | 0.486439 | 2.128693 | 0.484795 | 2.118742 | 0.487599 | 2.130226 | 0.484733 | 2.114961 | 0.488136 | 2.128389 | 0.484896 | 2.114422 | 0.487994 | 2.12262
362.632965 | 0.48385 | 2.131715 | 0.48658 | 2.139287 | 0.483178 | 2.129731 | 0.487744 | 2.140862 | 0.484251 | 2.125391 | 0.488283 | 2.139056 | 0.484587 | 2.125029 | 0.48814 | 2.133299
364.217133 | 0.483043 | 2.14421 | 0.486743 | 2.149962 | 0.483476 | 2.141716 | 0.48791 | 2.151581 | 0.484199 | 2.137805 | 0.488452 | 2.149803 | 0.485194 | 2.13709 | 0.48831 | 2.144059
365.801331 | 0.481942 | 2.154763 | 0.486947 | 2.160703 | 0.484046 | 2.152643 | 0.488117 | 2.162364 | 0.48367 | 2.150635 | 0.488661 | 2.160615 | 0.485583 | 2.151214 | 0.48852 | 2.154883
367.385529 | 0.486346 | 2.171325 | 0.487212 | 2.171512 | 0.486047 | 2.169894 | 0.488387 | 2.173215 | 0.487168 | 2.165722 | 0.488934 | 2.171493 | 0.488233 | 2.165202 | 0.488793 | 2.165772
368.969757 | 0.487183 | 2.182646 | 0.487541 | 2.182359 | 0.488021 | 2.179617 | 0.488719 | 2.184103 | 0.486664 | 2.175717 | 0.489269 | 2.182409 | 0.488643 | 2.174428 | 0.489129 | 2.176698
370.554016 | 0.488885 | 2.190971 | 0.487948 | 2.193236 | 0.489213 | 2.188939 | 0.489131 | 2.195021 | 0.48929 | 2.18569 | 0.489683 | 2.193353 | 0.490035 | 2.185871 | 0.489544 | 2.187652
372.138245 | 0.489676 | 2.2011 | 0.488424 | 2.204124 | 0.490605 | 2.198287 | 0.489611 | 2.205949 | 0.490492 | 2.194442 | 0.490166 | 2.204306 | 0.491882 | 2.194176 | 0.490026 | 2.198615
373.722534 | 0.488144 | 2.209191 | 0.488967 | 2.215008 | 0.48895 | 2.208509 | 0.490158 | 2.216873 | 0.488865 | 2.205515 | 0.490715 | 2.215255 | 0.491067 | 2.206672 | 0.490575 | 2.209573
375.306824 | 0.488721 | 2.221359 | 0.489569 | 2.225878 | 0.489941 | 2.219418 | 0.490763 | 2.227783 | 0.490331 | 2.216122 | 0.491322 | 2.22619 | 0.491208 | 2.215223 | 0.491182 | 2.220516
376.891144 | 0.488862 | 2.234862 | 0.490217 | 2.236731 | 0.490041 | 2.231416 | 0.491414 | 2.238675 | 0.490015 | 2.228637 | 0.491975 | 2.237107 | 0.492081 | 2.228445 | 0.491835 | 2.231441
378.475464 | 0.488834 | 2.24264 | 0.49091 | 2.247555 | 0.488758 | 2.241355 | 0.492111 | 2.249538 | 0.489134 | 2.237947 | 0.492672 | 2.247994 | 0.490943 | 2.237208 | 0.492531 | 2.242336
380.059784 | 0.488912 | 2.254865 | 0.491634 | 2.258355 | 0.489489 | 2.253494 | 0.492837 | 2.260376 | 0.491194 | 2.250334 | 0.4934 | 2.258856 | 0.492178 | 2.249703 | 0.493257 | 2.253205
381.644135 | 0.490422 | 2.268855 | 0.492383 | 2.269098 | 0.492077 | 2.266424 | 0.493589 | 2.271159 | 0.491688 | 2.262884 | 0.494153 | 2.269662 | 0.493666 | 2.263744 | 0.494009 | 2.264019
383.228516 | 0.491383 | 2.282054 | 0.493153 | 2.279813 | 0.493007 | 2.280269 | 0.494361 | 2.28191 | 0.494116 | 2.277874 | 0.494926 | 2.280438 | 0.495006 | 2.277955 | 0.49478 | 2.274802
384.812897 | 0.494391 | 2.295726 | 0.493938 | 2.290502 | 0.494729 | 2.294053 | 0.495149 | 2.292637 | 0.496267 | 2.290404 | 0.495713 | 2.291188 | 0.496002 | 2.289911 | 0.495566 | 2.285559
386.397278 | 0.494949 | 2.308851 | 0.494733 | 2.301165 | 0.496245 | 2.306237 | 0.495946 | 2.303338 | 0.497878 | 2.301769 | 0.496511 | 2.301912 | 0.498175 | 2.300596 | 0.496363 | 2.29629
387.981689 | 0.498003 | 2.317958 | 0.495534 | 2.3118 | 0.498511 | 2.317533 | 0.496749 | 2.314009 | 0.499866 | 2.314303 | 0.497314 | 2.312608 | 0.499884 | 2.313521 | 0.497164 | 2.306993
389.566101 | 0.500225 | 2.328196 | 0.496338 | 2.322412 | 0.50172 | 2.32766 | 0.497553 | 2.324659 | 0.500131 | 2.323048 | 0.498119 | 2.32328 | 0.50079 | 2.32208 | 0.497967 | 2.317672
391.150574 | 0.50245 | 2.340305 | 0.497139 | 2.333002 | 0.502508 | 2.337916 | 0.498357 | 2.335286 | 0.50278 | 2.334913 | 0.498923 | 2.33393 | 0.503038 | 2.333196 | 0.498768 | 2.32833
392.734985 | 0.505105 | 2.353198 | 0.497935 | 2.343569 | 0.504772 | 2.350171 | 0.499154 | 2.345892 | 0.504968 | 2.346222 | 0.49972 | 2.344558 | 0.504946 | 2.343647 | 0.499563 | 2.338964
394.319458 | 0.50406 | 2.361384 | 0.498721 | 2.354119 | 0.504776 | 2.359171 | 0.499942 | 2.35648 | 0.503841 | 2.355237 | 0.500508 | 2.355169 | 0.504468 | 2.35243 | 0.500349 | 2.349581
395.903931 | 0.506151 | 2.36989 | 0.499497 | 2.364655 | 0.506311 | 2.367779 | 0.50072 | 2.367052 | 0.505143 | 2.363306 | 0.501285 | 2.365763 | 0.505528 | 2.360817 | 0.501124 | 2.360183
397.488403 | 0.505779 | 2.378176 | 0.500258 | 2.375177 | 0.504565 | 2.374953 | 0.501482 | 2.377611 | 0.504838 | 2.369801 | 0.502047 | 2.376346 | 0.505447 | 2.366744 | 0.501884 | 2.370771
399.072906 | 0.507236 | 2.388388 | 0.501001 | 2.385689 | 0.506178 | 2.384463 | 0.502226 | 2.38816 | 0.506325 | 2.380567 | 0.502791 | 2.386918 | 0.506664 | 2.380343 | 0.502626 | 2.38135
400.65741 | 0.508303 | 2.398732 | 0.501726 | 2.396186 | 0.507428 | 2.397594 | 0.502952 | 2.398693 | 0.506921 | 2.392085 | 0.503517 | 2.397473 | 0.507018 | 2.389714 | 0.503349 | 2.391912
402.241913 | 0.509336 | 2.410394 | 0.50243 | 2.406666 | 0.506915 | 2.406725 | 0.503657 | 2.40921 | 0.507863 | 2.402772 | 0.504222 | 2.408013 | 0.506976 | 2.398429 | 0.504051 | 2.402458
403.826477 | 0.508332 | 2.417495 | 0.503111 | 2.41715 | 0.507833 | 2.413371 | 0.504339 | 2.419729 | 0.507608 | 2.409081 | 0.504903 | 2.418554 | 0.507389 | 2.406579 | 0.504731 | 2.413005
405.41098 | 0.508661 | 2.427431 | 0.503767 | 2.427637 | 0.508816 | 2.425862 | 0.504996 | 2.430254 | 0.508046 | 2.420627 | 0.50556 | 2.429101 | 0.507319 | 2.418899 | 0.505385 | 2.423558
406.995544 | 0.508807 | 2.436237 | 0.504398 | 2.438138 | 0.508076 | 2.434393 | 0.505628 | 2.440792 | 0.508297 | 2.429965 | 0.506191 | 2.439661 | 0.507389 | 2.42833 | 0.506014 | 2.434123
408.580109 | 0.50836 | 2.445008 | 0.505007 | 2.448659 | 0.508286 | 2.443768 | 0.506238 | 2.45135 | 0.509364 | 2.439704 | 0.5068 | 2.45024 | 0.508294 | 2.438967 | 0.506621 | 2.444709
410.164642 | 0.506881 | 2.455199 | 0.505598 | 2.459206 | 0.506356 | 2.453315 | 0.506829 | 2.461931 | 0.506431 | 2.448252 | 0.507392 | 2.460845 | 0.506787 | 2.447219 | 0.50721 | 2.455318
411.749207 | 0.509789 | 2.467353 | 0.506175 | 2.469779 | 0.510278 | 2.465315 | 0.507408 | 2.472541 | 0.509283 | 2.459677 | 0.50797 | 2.471476 | 0.509389 | 2.457584 | 0.507787 | 2.465955
413.333832 | 0.507803 | 2.478415 | 0.506743 | 2.480383 | 0.50933 | 2.475411 | 0.507976 | 2.483181 | 0.507522 | 2.473051 | 0.508538 | 2.482138 | 0.508676 | 2.470688 | 0.508352 | 2.476623
414.918396 | 0.508936 | 2.489385 | 0.507304 | 2.491017 | 0.508956 | 2.487162 | 0.508538 | 2.493852 | 0.508843 | 2.483809 | 0.509098 | 2.49283 | 0.509922 | 2.48246 | 0.508911 | 2.48732
416.503021 | 0.511319 | 2.500849 | 0.507862 | 2.501684 | 0.511372 | 2.498965 | 0.509097 | 2.504555 | 0.511812 | 2.496745 | 0.509657 | 2.503556 | 0.511711 | 2.49542 | 0.509467 | 2.49805
418.087646 | 0.508431 | 2.510868 | 0.508421 | 2.512384 | 0.51067 | 2.509895 | 0.509657 | 2.515292 | 0.509385 | 2.506625 | 0.510216 | 2.514314 | 0.509289 | 2.504809 | 0.510025 | 2.508814
419.672272 | 0.509226 | 2.520205 | 0.508985 | 2.523118 | 0.510213 | 2.518484 | 0.510221 | 2.526063 | 0.510399 | 2.514809 | 0.51078 | 2.525106 | 0.511162 | 2.513743 | 0.510586 | 2.519611
421.256897 | 0.511618 | 2.53386 | 0.509555 | 2.533871 | 0.512798 | 2.531905 | 0.510792 | 2.536851 | 0.512373 | 2.529204 | 0.51135 | 2.535916 | 0.512679 | 2.528042 | 0.511154 | 2.530425
422.841492 | 0.513192 | 2.54408 | 0.510135 | 2.544652 | 0.513465 | 2.542632 | 0.511373 | 2.54767 | 0.512462 | 2.540102 | 0.511931 | 2.546756 | 0.513285 | 2.53892 | 0.511733 | 2.54127
424.426117 | 0.514709 | 2.557264 | 0.510729 | 2.555468 | 0.514472 | 2.55567 | 0.511968 | 2.558522 | 0.513782 | 2.552129 | 0.512525 | 2.557628 | 0.514216 | 2.550694 | 0.512325 | 2.552146
426.010803 | 0.514387 | 2.570071 | 0.511339 | 2.566317 | 0.514293 | 2.567111 | 0.512578 | 2.569405 | 0.513914 | 2.56414 | 0.513136 | 2.568533 | 0.514854 | 2.562749 | 0.512933 | 2.563056
427.595459 | 0.516246 | 2.583019 | 0.511968 | 2.577196 | 0.516682 | 2.581043 | 0.513208 | 2.580321 | 0.516112 | 2.576682 | 0.513765 | 2.579471 | 0.517038 | 2.575344 | 0.513561 | 2.573997
429.180084 | 0.515323 | 2.59165 | 0.512619 | 2.588107 | 0.515628 | 2.590838 | 0.51386 | 2.591268 | 0.516248 | 2.586634 | 0.514416 | 2.590438 | 0.516446 | 2.585315 | 0.51421 | 2.584969
430.76474 | 0.516995 | 2.602991 | 0.513293 | 2.599047 | 0.51827 | 2.602026 | 0.514535 | 2.602244 | 0.517163 | 2.596159 | 0.515091 | 2.601435 | 0.518265 | 2.595429 | 0.514883 | 2.59597
432.349426 | 0.51696 | 2.610645 | 0.513993 | 2.610014 | 0.517011 | 2.609783 | 0.515236 | 2.613248 | 0.51672 | 2.605399 | 0.515792 | 2.612461 | 0.517747 | 2.605125 | 0.515581 | 2.607
433.934082 | 0.517179 | 2.623104 | 0.514722 | 2.621011 | 0.517894 | 2.622681 | 0.515966 | 2.624281 | 0.518173 | 2.618355 | 0.516521 | 2.623514 | 0.519134 | 2.616517 | 0.516309 | 2.618057
435.518738 | 0.518726 | 2.636192 | 0.51548 | 2.632033 | 0.520177 | 2.634687 | 0.516726 | 2.635339 | 0.520287 | 2.631822 | 0.517281 | 2.634594 | 0.520655 | 2.629545 | 0.517066 | 2.62914
437.103455 | 0.521868 | 2.650583 | 0.516272 | 2.64308 | 0.522199 | 2.648065 | 0.517519 | 2.646422 | 0.521163 | 2.644767 | 0.518073 | 2.645697 | 0.5222 | 2.641402 | 0.517856 | 2.640247
438.688141 | 0.523757 | 2.663095 | 0.517097 | 2.654149 | 0.521976 | 2.661188 | 0.518345 | 2.657527 | 0.52251 | 2.657347 | 0.5189 | 2.656823 | 0.524144 | 2.655179 | 0.518681 | 2.651376
440.272858 | 0.525341 | 2.67455 | 0.517958 | 2.665236 | 0.525463 | 2.672089 | 0.519207 | 2.66865 | 0.525368 | 2.666526 | 0.519762 | 2.667967 | 0.525161 | 2.665313 | 0.51954 | 2.662524
441.857513 | 0.526698 | 2.68179 | 0.518855 | 2.676329 | 0.526253 | 2.680545 | 0.520107 | 2.67978 | 0.52533 | 2.675708 | 0.520661 | 2.679117 | 0.525325 | 2.674465 | 0.520437 | 2.673676
443.44223 | 0.523698 | 2.688804 | 0.519793 | 2.68744 | 0.524055 | 2.688581 | 0.521045 | 2.690926 | 0.524498 | 2.684059 | 0.521599 | 2.690284 | 0.525221 | 2.68351 | 0.521374 | 2.684846
445.026917 | 0.527365 | 2.703815 | 0.520769 | 2.698566 | 0.526152 | 2.703341 | 0.522023 | 2.702088 | 0.526766 | 2.699314 | 0.522578 | 2.701466 | 0.526422 | 2.697587 | 0.52235 | 2.696032
446.611633 | 0.529074 | 2.715747 | 0.521787 | 2.709705 | 0.529443 | 2.715709 | 0.523044 | 2.713263 | 0.528449 | 2.711134 | 0.523598 | 2.712662 | 0.52823 | 2.709574 | 0.523368 | 2.707231
448.19635 | 0.528586 | 2.733344 | 0.52285 | 2.720856 | 0.529966 | 2.731544 | 0.524108 | 2.724449 | 0.529567 | 2.726892 | 0.524663 | 2.723869 | 0.529718 | 2.723782 | 0.52443 | 2.71844
449.781067 | 0.530596 | 2.743013 | 0.523956 | 2.732016 | 0.531988 | 2.740577 | 0.525216 | 2.735645 | 0.531347 | 2.734711 | 0.525771 | 2.735084 | 0.530672 | 2.731765 | 0.525537 | 2.729659
451.365723 | 0.5332 | 2.755202 | 0.525109 | 2.743183 | 0.533364 | 2.753112 | 0.526371 | 2.746847 | 0.533192 | 2.74761 | 0.526926 | 2.746306 | 0.532056 | 2.74605 | 0.526689 | 2.740884
452.950439 | 0.534045 | 2.762837 | 0.526308 | 2.754353 | 0.533502 | 2.760299 | 0.527573 | 2.758053 | 0.533641 | 2.756377 | 0.528128 | 2.757533 | 0.532884 | 2.752988 | 0.527889 | 2.752112
454.535156 | 0.533129 | 2.775286 | 0.527555 | 2.765525 | 0.533506 | 2.773038 | 0.528823 | 2.769259 | 0.532978 | 2.769069 | 0.529378 | 2.768759 | 0.533279 | 2.765514 | 0.529137 | 2.763341
456.119873 | 0.533641 | 2.783736 | 0.528852 | 2.77669 | 0.534096 | 2.783289 | 0.530121 | 2.780462 | 0.534376 | 2.777922 | 0.530677 | 2.779981 | 0.534367 | 2.775438 | 0.530435 | 2.774565
457.70459 | 0.537597 | 2.795431 | 0.530197 | 2.787848 | 0.536691 | 2.794805 | 0.531469 | 2.791655 | 0.534517 | 2.790229 | 0.532025 | 2.791195 | 0.535025 | 2.787235 | 0.53178 | 2.785781
459.289307 | 0.539133 | 2.809185 | 0.531586 | 2.798994 | 0.538988 | 2.809 | 0.532861 | 2.802837 | 0.538106 | 2.80245 | 0.533418 | 2.802396 | 0.537787 | 2.798984 | 0.533171 | 2.796985
460.874023 | 0.538143 | 2.820798 | 0.533019 | 2.810119 | 0.53949 | 2.819059 | 0.534297 | 2.813995 | 0.538773 | 2.815695 | 0.534855 | 2.813575 | 0.538829 | 2.812576 | 0.534605 | 2.808166
462.45874 | 0.542256 | 2.834873 | 0.534494 | 2.82122 | 0.541598 | 2.832329 | 0.535774 | 2.825131 | 0.541036 | 2.825272 | 0.536333 | 2.82473 | 0.540989 | 2.820917 | 0.536081 | 2.819324
464.043457 | 0.544919 | 2.845978 | 0.536007 | 2.832303 | 0.544129 | 2.843167 | 0.537291 | 2.83625 | 0.543389 | 2.83741 | 0.53785 | 2.835868 | 0.542241 | 2.832892 | 0.537596 | 2.830462
465.628174 | 0.544164 | 2.856415 | 0.537558 | 2.843366 | 0.543041 | 2.854076 | 0.538845 | 2.847346 | 0.542477 | 2.848574 | 0.539405 | 2.846985 | 0.542336 | 2.844685 | 0.539149 | 2.841581
467.21283 | 0.546363 | 2.865379 | 0.539144 | 2.854406 | 0.545697 | 2.863756 | 0.540435 | 2.858423 | 0.543694 | 2.857863 | 0.540996 | 2.85808 | 0.543429 | 2.853677 | 0.540737 | 2.852678
468.797546 | 0.545149 | 2.874359 | 0.540764 | 2.865426 | 0.545316 | 2.873291 | 0.542058 | 2.869475 | 0.545416 | 2.866235 | 0.542619 | 2.869152 | 0.544346 | 2.862121 | 0.542359 | 2.863753
470.382263 | 0.548633 | 2.881613 | 0.542416 | 2.876421 | 0.546567 | 2.881752 | 0.543713 | 2.880506 | 0.546668 | 2.875578 | 0.544276 | 2.880201 | 0.545776 | 2.872546 | 0.544013 | 2.874804
471.96698 | 0.549528 | 2.893165 | 0.544097 | 2.887393 | 0.549016 | 2.892004 | 0.545398 | 2.891511 | 0.546707 | 2.887061 | 0.545961 | 2.891226 | 0.547039 | 2.882087 | 0.545696 | 2.88583
473.551697 | 0.552191 | 2.907511 | 0.545806 | 2.898341 | 0.551609 | 2.905649 | 0.547111 | 2.902494 | 0.54961 | 2.899459 | 0.547675 | 2.902227 | 0.548901 | 2.89485 | 0.547408 | 2.896832
475.136383 | 0.556855 | 2.920036 | 0.547541 | 2.909263 | 0.554423 | 2.918323 | 0.54885 | 2.91345 | 0.554178 | 2.912473 | 0.549415 | 2.913202 | 0.552595 | 2.907526 | 0.549146 | 2.907809
476.7211 | 0.555842 | 2.934606 | 0.5493 | 2.920161 | 0.555961 | 2.931522 | 0.550613 | 2.924381 | 0.554297 | 2.925833 | 0.55118 | 2.924152 | 0.55358 | 2.919895 | 0.550908 | 2.918761
478.305756 | 0.558723 | 2.943164 | 0.551083 | 2.931031 | 0.557966 | 2.940967 | 0.552399 | 2.935286 | 0.55651 | 2.936494 | 0.552967 | 2.935076 | 0.555521 | 2.931335 | 0.552693 | 2.929685
479.890472 | 0.558898 | 2.957571 | 0.552886 | 2.941878 | 0.558305 | 2.95509 | 0.554207 | 2.946167 | 0.558115 | 2.948409 | 0.554775 | 2.945976 | 0.556566 | 2.943533 | 0.5545 | 2.940586
481.475159 | 0.55893 | 2.96363 | 0.554708 | 2.952689 | 0.558044 | 2.961259 | 0.556032 | 2.95701 | 0.557042 | 2.955104 | 0.556602 | 2.956836 | 0.556613 | 2.951229 | 0.556324 | 2.951448
483.059875 | 0.561408 | 2.972231 | 0.556548 | 2.963473 | 0.561136 | 2.97067 | 0.557876 | 2.967827 | 0.558525 | 2.965384 | 0.558448 | 2.967672 | 0.558778 | 2.961962 | 0.558167 | 2.962286
484.644531 | 0.562133 | 2.982319 | 0.558404 | 2.974232 | 0.561805 | 2.980247 | 0.559737 | 2.978619 | 0.559959 | 2.975142 | 0.560309 | 2.978482 | 0.560464 | 2.971873 | 0.560027 | 2.973097
486.229187 | 0.562325 | 2.991072 | 0.560276 | 2.984964 | 0.562863 | 2.990006 | 0.561613 | 2.989385 | 0.562858 | 2.98551 | 0.562186 | 2.989266 | 0.560787 | 2.981782 | 0.561902 | 2.983882
487.813873 | 0.565561 | 3.004599 | 0.562161 | 2.995673 | 0.5644 | 3.002033 | 0.563502 | 3.000129 | 0.563493 | 2.997352 | 0.564077 | 3.000027 | 0.562792 | 2.992109 | 0.56379 | 2.994643
489.398529 | 0.568382 | 3.017662 | 0.564058 | 3.006358 | 0.566937 | 3.014536 | 0.565403 | 3.010846 | 0.565688 | 3.007607 | 0.56598 | 3.010762 | 0.564585 | 3.002755 | 0.565691 | 3.00538
490.983215 | 0.570031 | 3.031033 | 0.565967 | 3.01702 | 0.569425 | 3.029602 | 0.567316 | 3.021539 | 0.568633 | 3.023376 | 0.567894 | 3.021475 | 0.567482 | 3.018826 | 0.567602 | 3.016093
492.56781 | 0.57193 | 3.040233 | 0.567886 | 3.027659 | 0.570504 | 3.037637 | 0.569239 | 3.03221 | 0.570194 | 3.031963 | 0.569818 | 3.032163 | 0.568457 | 3.026536 | 0.569525 | 3.026783
494.152496 | 0.574846 | 3.052799 | 0.569812 | 3.038275 | 0.573144 | 3.049397 | 0.57117 | 3.042859 | 0.57216 | 3.043888 | 0.571751 | 3.042829 | 0.57082 | 3.037807 | 0.571455 | 3.037449
495.737122 | 0.573738 | 3.063377 | 0.571746 | 3.048868 | 0.573569 | 3.061444 | 0.573108 | 3.053485 | 0.573105 | 3.053817 | 0.573691 | 3.053473 | 0.573056 | 3.048237 | 0.573393 | 3.048094
497.321716 | 0.573982 | 3.07318 | 0.573686 | 3.059441 | 0.573775 | 3.070188 | 0.575053 | 3.06409 | 0.572231 | 3.063919 | 0.575637 | 3.064095 | 0.572088 | 3.05907 | 0.575337 | 3.058716
498.906403 | 0.573476 | 3.080354 | 0.575632 | 3.069994 | 0.574811 | 3.078706 | 0.577003 | 3.074675 | 0.573444 | 3.072052 | 0.577587 | 3.074696 | 0.572445 | 3.067964 | 0.577286 | 3.069319
500.491028 | 0.578359 | 3.088069 | 0.57758 | 3.080522 | 0.577951 | 3.086491 | 0.578956 | 3.085236 | 0.576292 | 3.081299 | 0.579542 | 3.085275 | 0.576672 | 3.076299 | 0.579239 | 3.079898
502.075592 | 0.578386 | 3.1008 | 0.579531 | 3.091027 | 0.575289 | 3.097992 | 0.580911 | 3.095771 | 0.57624 | 3.092748 | 0.581499 | 3.095828 | 0.574583 | 3.086735 | 0.581193 | 3.090451
503.660217 | 0.581026 | 3.107353 | 0.581483 | 3.101513 | 0.578665 | 3.107608 | 0.582868 | 3.106289 | 0.577527 | 3.10208 | 0.583457 | 3.106363 | 0.577682 | 3.098965 | 0.58315 | 3.100986
505.244812 | 0.583679 | 3.122291 | 0.583435 | 3.111983 | 0.582895 | 3.120402 | 0.584825 | 3.116791 | 0.581163 | 3.113834 | 0.585416 | 3.116883 | 0.580696 | 3.109254 | 0.585106 | 3.111506
506.829407 | 0.585414 | 3.136518 | 0.585388 | 3.122437 | 0.584576 | 3.134065 | 0.586782 | 3.127278 | 0.583349 | 3.12693 | 0.587374 | 3.127386 | 0.581486 | 3.121737 | 0.587063 | 3.12201
508.413971 | 0.587377 | 3.14978 | 0.587338 | 3.132878 | 0.587814 | 3.145845 | 0.588738 | 3.137751 | 0.586785 | 3.141644 | 0.589331 | 3.137875 | 0.585438 | 3.135464 | 0.589018 | 3.132499
509.998535 | 0.589612 | 3.163108 | 0.589286 | 3.143307 | 0.589181 | 3.1602 | 0.59069 | 3.148211 | 0.589519 | 3.154349 | 0.591285 | 3.148351 | 0.58798 | 3.148638 | 0.590969 | 3.142977
511.583099 | 0.593055 | 3.172673 | 0.591231 | 3.153726 | 0.592311 | 3.172396 | 0.592638 | 3.15866 | 0.590562 | 3.165719 | 0.593235 | 3.158819 | 0.590268 | 3.158685 | 0.592918 | 3.153443
513.167603 | 0.59667 | 3.17622 | 0.593169 | 3.164135 | 0.594617 | 3.175384 | 0.594582 | 3.169102 | 0.594121 | 3.170299 | 0.59518 | 3.169276 | 0.592508 | 3.166024 | 0.59486 | 3.1639
514.752197 | 0.597158 | 3.187919 | 0.595103 | 3.17454 | 0.598208 | 3.184551 | 0.59652 | 3.179537 | 0.593329 | 3.180104 | 0.597119 | 3.179728 | 0.59341 | 3.175014 | 0.596798 | 3.174352
516.336731 | 0.59772 | 3.201107 | 0.597029 | 3.184939 | 0.596424 | 3.197701 | 0.598449 | 3.189967 | 0.595641 | 3.192682 | 0.599051 | 3.190175 | 0.593501 | 3.186445 | 0.598727 | 3.184799
517.921265 | 0.595724 | 3.211396 | 0.598945 | 3.195342 | 0.595242 | 3.209775 | 0.60037 | 3.200399 | 0.594781 | 3.204112 | 0.600973 | 3.200623 | 0.59539 | 3.198178 | 0.600648 | 3.195247
519.505737 | 0.598329 | 3.221971 | 0.600853 | 3.205749 | 0.598459 | 3.217668 | 0.602282 | 3.210839 | 0.599986 | 3.210487 | 0.602887 | 3.21108 | 0.596782 | 3.205087 | 0.60256 | 3.205703
521.09021 | 0.603149 | 3.229985 | 0.602755 | 3.216163 | 0.602249 | 3.228206 | 0.604188 | 3.221283 | 0.602714 | 3.221614 | 0.604794 | 3.221539 | 0.600546 | 3.218287 | 0.604465 | 3.216163
522.674683 | 0.607931 | 3.240815 | 0.604654 | 3.226589 | 0.60476 | 3.238847 | 0.606093 | 3.23174 | 0.6039 | 3.232175 | 0.6067 | 3.232013 | 0.601559 | 3.226619 | 0.606369 | 3.226635
524.259155 | 0.607047 | 3.251758 | 0.606556 | 3.237032 | 0.606818 | 3.250166 | 0.607999 | 3.242215 | 0.606064 | 3.244239 | 0.608607 | 3.242502 | 0.605149 | 3.238233 | 0.608274 | 3.237125
525.843628 | 0.615049 | 3.262196 | 0.608464 | 3.247496 | 0.613256 | 3.258556 | 0.609911 | 3.252708 | 0.610875 | 3.253521 | 0.61052 | 3.253013 | 0.610287 | 3.249609 | 0.610186 | 3.247635
527.428101 | 0.619156 | 3.275083 | 0.61038 | 3.257979 | 0.616853 | 3.273986 | 0.611832 | 3.263223 | 0.614893 | 3.267279 | 0.612443 | 3.263544 | 0.613944 | 3.260743 | 0.612106 | 3.258164
529.012573 | 0.616649 | 3.283811 | 0.612309 | 3.268483 | 0.614484 | 3.282842 | 0.613766 | 3.273759 | 0.613716 | 3.275817 | 0.614379 | 3.274096 | 0.61243 | 3.270508 | 0.61404 | 3.268716
530.596985 | 0.619576 | 3.29531 | 0.614255 | 3.279011 | 0.617079 | 3.292163 | 0.615716 | 3.284316 | 0.617689 | 3.285525 | 0.61633 | 3.284669 | 0.615659 | 3.278993 | 0.615989 | 3.279289
532.181335 | 0.61932 | 3.304369 | 0.61622 | 3.28956 | 0.618892 | 3.302915 | 0.617685 | 3.294896 | 0.616874 | 3.295933 | 0.618302 | 3.295265 | 0.615624 | 3.290786 | 0.617959 | 3.289884
533.765747 | 0.623214 | 3.313447 | 0.618209 | 3.300132 | 0.622479 | 3.310998 | 0.619679 | 3.305499 | 0.620307 | 3.304149 | 0.620296 | 3.305884 | 0.619669 | 3.299833 | 0.619952 | 3.300501
535.350159 | 0.625748 | 3.32286 | 0.620224 | 3.310724 | 0.623383 | 3.319951 | 0.621698 | 3.316122 | 0.622185 | 3.312055 | 0.622317 | 3.316524 | 0.621746 | 3.306327 | 0.621971 | 3.311141
536.934509 | 0.623277 | 3.330724 | 0.622268 | 3.321339 | 0.622597 | 3.329546 | 0.623747 | 3.326767 | 0.623426 | 3.324398 | 0.624368 | 3.327184 | 0.62136 | 3.31982 | 0.624019 | 3.3218
538.518921 | 0.62682 | 3.340241 | 0.624344 | 3.331973 | 0.626674 | 3.339212 | 0.625828 | 3.337432 | 0.626379 | 3.332928 | 0.626451 | 3.337866 | 0.62436 | 3.329566 | 0.626101 | 3.33248
540.10321 | 0.630281 | 3.355388 | 0.626455 | 3.342624 | 0.629251 | 3.353027 | 0.627944 | 3.348116 | 0.628224 | 3.348558 | 0.628568 | 3.348564 | 0.627462 | 3.342993 | 0.628217 | 3.343177
541.687561 | 0.631918 | 3.36906 | 0.628605 | 3.353287 | 0.630928 | 3.365951 | 0.630098 | 3.358808 | 0.630917 | 3.357429 | 0.630724 | 3.359273 | 0.629506 | 3.354099 | 0.63037 | 3.353885
543.271851 | 0.631223 | 3.383216 | 0.630794 | 3.363964 | 0.631497 | 3.379732 | 0.632293 | 3.369519 | 0.631913 | 3.371786 | 0.632921 | 3.369998 | 0.630632 | 3.366029 | 0.632564 | 3.364608
544.85614 | 0.636649 | 3.390748 | 0.633026 | 3.37466 | 0.635027 | 3.388685 | 0.634531 | 3.380244 | 0.635204 | 3.383017 | 0.63516 | 3.38074 | 0.634803 | 3.378019 | 0.634801 | 3.375348
546.44043 | 0.641761 | 3.406186 | 0.635305 | 3.385368 | 0.637784 | 3.402972 | 0.636814 | 3.390981 | 0.637835 | 3.396841 | 0.637445 | 3.391493 | 0.638193 | 3.391967 | 0.637084 | 3.386102
548.024658 | 0.642269 | 3.417392 | 0.637631 | 3.396089 | 0.640268 | 3.413824 | 0.639146 | 3.401734 | 0.641633 | 3.406493 | 0.639779 | 3.402261 | 0.639162 | 3.400442 | 0.639416 | 3.396867
549.608948 | 0.646875 | 3.42543 | 0.640007 | 3.406818 | 0.64506 | 3.424056 | 0.641528 | 3.412494 | 0.643206 | 3.414657 | 0.642163 | 3.413038 | 0.642356 | 3.409649 | 0.641797 | 3.407643
551.193176 | 0.654084 | 3.431745 | 0.642437 | 3.417558 | 0.652925 | 3.430513 | 0.643963 | 3.423264 | 0.649265 | 3.424983 | 0.6446 | 3.423824 | 0.648672 | 3.421703 | 0.644232 | 3.418428
552.777344 | 0.650206 | 3.442362 | 0.644921 | 3.428305 | 0.64961 | 3.439976 | 0.646451 | 3.434041 | 0.647605 | 3.434394 | 0.647091 | 3.434616 | 0.648006 | 3.428765 | 0.646721 | 3.429219
554.361572 | 0.649208 | 3.453555 | 0.64746 | 3.439054 | 0.648452 | 3.451028 | 0.648998 | 3.444825 | 0.649628 | 3.445087 | 0.649639 | 3.445415 | 0.649578 | 3.440331 | 0.649267 | 3.440014
555.94574 | 0.646761 | 3.461294 | 0.650059 | 3.44981 | 0.648475 | 3.45685 | 0.651603 | 3.455609 | 0.647274 | 3.451595 | 0.652246 | 3.456214 | 0.646915 | 3.445891 | 0.651871 | 3.450813
557.529907 | 0.65542 | 3.47159 | 0.652719 | 3.460563 | 0.654154 | 3.469285 | 0.654268 | 3.466393 | 0.652727 | 3.46371 | 0.654914 | 3.467015 | 0.652632 | 3.458344 | 0.654537 | 3.461611
559.114014 | 0.659009 | 3.480597 | 0.65544 | 3.471316 | 0.656977 | 3.478074 | 0.656996 | 3.477176 | 0.657432 | 3.473612 | 0.657644 | 3.477814 | 0.657693 | 3.469185 | 0.657264 | 3.472408
560.69812 | 0.66084 | 3.489176 | 0.658226 | 3.482062 | 0.659698 | 3.488607 | 0.659788 | 3.487954 | 0.658987 | 3.483865 | 0.660439 | 3.488606 | 0.659245 | 3.479757 | 0.660056 | 3.483198
562.282288 | 0.664878 | 3.504718 | 0.661076 | 3.492797 | 0.663498 | 3.501901 | 0.662645 | 3.49872 | 0.661071 | 3.496432 | 0.663298 | 3.499387 | 0.662263 | 3.491957 | 0.662913 | 3.493979
563.866333 | 0.668609 | 3.51828 | 0.663995 | 3.503525 | 0.667326 | 3.513348 | 0.66557 | 3.509477 | 0.666769 | 3.5083 | 0.666225 | 3.51016 | 0.667145 | 3.504486 | 0.665838 | 3.50475
565.450378 | 0.671302 | 3.526484 | 0.666981 | 3.514239 | 0.670373 | 3.526455 | 0.668564 | 3.520222 | 0.66976 | 3.521506 | 0.669221 | 3.520921 | 0.668758 | 3.516845 | 0.668831 | 3.51551
567.034485 | 0.674252 | 3.542619 | 0.670038 | 3.524941 | 0.673539 | 3.540501 | 0.671628 | 3.530955 | 0.673081 | 3.534327 | 0.672288 | 3.531671 | 0.672374 | 3.530134 | 0.671896 | 3.526256
568.61853 | 0.679891 | 3.556976 | 0.673168 | 3.535629 | 0.678055 | 3.554139 | 0.674765 | 3.541671 | 0.677653 | 3.547382 | 0.675427 | 3.542402 | 0.677638 | 3.542612 | 0.675032 | 3.536984
570.202515 | 0.682826 | 3.564047 | 0.676371 | 3.546294 | 0.679602 | 3.562414 | 0.677974 | 3.552368 | 0.681364 | 3.556375 | 0.67864 | 3.553113 | 0.679867 | 3.552426 | 0.678242 | 3.547695
571.786499 | 0.684913 | 3.573496 | 0.679648 | 3.556941 | 0.681197 | 3.571653 | 0.68126 | 3.563045 | 0.682037 | 3.565299 | 0.681928 | 3.563804 | 0.681442 | 3.560203 | 0.681526 | 3.558383
573.370483 | 0.686503 | 3.580462 | 0.683 | 3.56756 | 0.684893 | 3.57938 | 0.68462 | 3.573695 | 0.686017 | 3.572242 | 0.685291 | 3.57447 | 0.684897 | 3.567028 | 0.684888 | 3.569048
574.954407 | 0.686592 | 3.587964 | 0.686431 | 3.578154 | 0.686156 | 3.587981 | 0.688059 | 3.584318 | 0.685541 | 3.582517 | 0.688733 | 3.585108 | 0.685105 | 3.57894 | 0.688326 | 3.579684
576.538269 | 0.691689 | 3.593762 | 0.689941 | 3.588716 | 0.691156 | 3.593629 | 0.691576 | 3.59491 | 0.690095 | 3.587786 | 0.692253 | 3.595716 | 0.690377 | 3.584264 | 0.691843 | 3.590289
578.122192 | 0.690514 | 3.611333 | 0.69353 | 3.599245 | 0.691723 | 3.608626 | 0.695174 | 3.605468 | 0.690869 | 3.602643 | 0.695854 | 3.60629 | 0.690251 | 3.5983 | 0.695442 | 3.600861
579.706055 | 0.692503 | 3.616146 | 0.6972 | 3.609736 | 0.692001 | 3.613914 | 0.698852 | 3.61599 | 0.691339 | 3.607063 | 0.699537 | 3.616826 | 0.691423 | 3.603571 | 0.699121 | 3.611396
581.289917 | 0.695622 | 3.627464 | 0.700953 | 3.620182 | 0.694722 | 3.624651 | 0.702614 | 3.626465 | 0.694209 | 3.619413 | 0.703301 | 3.627316 | 0.695341 | 3.616324 | 0.702882 | 3.621884
582.873779 | 0.69801 | 3.637563 | 0.70479 | 3.630582 | 0.702091 | 3.629902 | 0.70646 | 3.636897 | 0.698966 | 3.624357 | 0.707151 | 3.637762 | 0.697772 | 3.62374 | 0.706729 | 3.632329
584.457581 | 0.701966 | 3.650487 | 0.708712 | 3.640937 | 0.708303 | 3.637633 | 0.710392 | 3.64728 | 0.705352 | 3.635194 | 0.711084 | 3.648159 | 0.701912 | 3.637642 | 0.71066 | 3.642724
586.041382 | 0.714912 | 3.65466 | 0.712721 | 3.651239 | 0.715542 | 3.647216 | 0.71441 | 3.657611 | 0.711507 | 3.645885 | 0.715107 | 3.658506 | 0.708223 | 3.652379 | 0.714679 | 3.653069
587.625122 | 0.720714 | 3.670196 | 0.716817 | 3.661487 | 0.719906 | 3.664223 | 0.718516 | 3.667887 | 0.716307 | 3.660081 | 0.719217 | 3.668796 | 0.711645 | 3.667306 | 0.718785 | 3.663357
589.208862 | 0.724497 | 3.681041 | 0.721003 | 3.671673 | 0.720779 | 3.675258 | 0.722712 | 3.678104 | 0.718846 | 3.666352 | 0.723416 | 3.679028 | 0.713344 | 3.672521 | 0.722983 | 3.673587
590.792603 | 0.729144 | 3.691358 | 0.725282 | 3.681797 | 0.722882 | 3.687986 | 0.726999 | 3.688255 | 0.721213 | 3.684116 | 0.727708 | 3.689193 | 0.717525 | 3.68432 | 0.727271 | 3.683751
592.376282 | 0.730863 | 3.703796 | 0.729651 | 3.691849 | 0.731028 | 3.696872 | 0.731381 | 3.698338 | 0.723759 | 3.695366 | 0.732094 | 3.699291 | 0.720785 | 3.696729 | 0.731652 | 3.693846
593.9599 | 0.7295 | 3.712892 | 0.734117 | 3.70183 | 0.734869 | 3.702475 | 0.735856 | 3.708346 | 0.724486 | 3.70442 | 0.736572 | 3.709312 | 0.722609 | 3.704433 | 0.736128 | 3.703866
595.543579 | 0.735062 | 3.721555 | 0.738679 | 3.711729 | 0.739031 | 3.709722 | 0.740429 | 3.718273 | 0.730583 | 3.713557 | 0.741149 | 3.719255 | 0.728692 | 3.714708 | 0.740701 | 3.713806
597.127197 | 0.73026 | 3.734146 | 0.743339 | 3.721541 | 0.734761 | 3.725215 | 0.7451 | 3.728112 | 0.730811 | 3.72274 | 0.745824 | 3.729108 | 0.728482 | 3.720175 | 0.745373 | 3.723659
598.710815 | 0.733297 | 3.744636 | 0.748101 | 3.731257 | 0.732309 | 3.741027 | 0.749872 | 3.737856 | 0.731244 | 3.738393 | 0.750602 | 3.738866 | 0.731856 | 3.734594 | 0.750147 | 3.733416
600.294312 | 0.735255 | 3.752318 | 0.752966 | 3.740868 | 0.736185 | 3.745855 | 0.754751 | 3.747494 | 0.734786 | 3.744499 | 0.755484 | 3.748519 | 0.733959 | 3.740495 | 0.755025 | 3.743066

## Al2O3
Opt. Const. of Al2O3 vs. nm
nm | n | k
245.473785 | 1.830259 | 0
247.055832 | 1.829565 | 0
248.637939 | 1.828871 | 0
250.220062 | 1.828177 | 0
251.802216 | 1.827482 | 0
253.38443 | 1.826787 | 0
254.966675 | 1.826092 | 0
256.54895 | 1.825397 | 0
258.131287 | 1.824701 | 0
259.713654 | 1.824005 | 0
261.296051 | 1.823309 | 0
262.878479 | 1.822612 | 0
264.460938 | 1.821915 | 0
266.043427 | 1.821218 | 0
267.625977 | 1.820521 | 0
269.208557 | 1.819823 | 0
270.791168 | 1.819125 | 0
272.37381 | 1.818427 | 0
273.956482 | 1.817728 | 0
275.539215 | 1.817029 | 0
277.121948 | 1.81633 | 0
278.704742 | 1.815631 | 0
280.287537 | 1.814956 | 0
281.870422 | 1.814395 | 0
283.453308 | 1.813834 | 0
285.036194 | 1.813272 | 0
286.619171 | 1.812711 | 0
288.202118 | 1.812149 | 0
289.785156 | 1.811587 | 0
291.368195 | 1.811025 | 0
292.951263 | 1.810462 | 0
294.534363 | 1.8099 | 0
296.117493 | 1.809337 | 0
297.700684 | 1.808774 | 0
299.283875 | 1.808211 | 0
300.867096 | 1.807703 | 0
302.450348 | 1.807242 | 0
304.03363 | 1.80678 | 0
305.616943 | 1.806318 | 0
307.200287 | 1.805856 | 0
308.783661 | 1.805393 | 0
310.367065 | 1.804931 | 0
311.9505 | 1.804469 | 0
313.533936 | 1.804006 | 0
315.117401 | 1.803543 | 0
316.700928 | 1.803081 | 0
318.284454 | 1.802618 | 0
319.868011 | 1.802155 | 0
321.451599 | 1.801762 | 0
323.035217 | 1.801375 | 0
324.618835 | 1.800988 | 0
326.202515 | 1.800601 | 0
327.786194 | 1.800213 | 0
329.369934 | 1.799826 | 0
330.953644 | 1.799439 | 0
332.537415 | 1.799052 | 0
334.121185 | 1.798664 | 0
335.705017 | 1.798276 | 0
337.288818 | 1.797889 | 0
338.872681 | 1.797501 | 0
340.456543 | 1.79713 | 0
342.040436 | 1.796801 | 0
343.624359 | 1.796472 | 0
345.208313 | 1.796143 | 0
346.792267 | 1.795814 | 0
348.376251 | 1.795484 | 0
349.960236 | 1.795155 | 0
351.54425 | 1.794826 | 0
353.128296 | 1.794496 | 0
354.712372 | 1.794167 | 0
356.296448 | 1.793837 | 0
357.880554 | 1.793507 | 0
359.464661 | 1.793177 | 0
361.048798 | 1.792878 | 0
362.632965 | 1.792595 | 0
364.217133 | 1.792311 | 0
365.801331 | 1.792027 | 0
367.385529 | 1.791744 | 0
368.969757 | 1.79146 | 0
370.554016 | 1.791176 | 0
372.138245 | 1.790892 | 0
373.722534 | 1.790608 | 0
375.306824 | 1.790324 | 0
376.891144 | 1.79004 | 0
378.475464 | 1.789756 | 0
380.059784 | 1.789474 | 0
381.644135 | 1.789227 | 0
383.228516 | 1.788979 | 0
384.812897 | 1.788732 | 0
386.397278 | 1.788485 | 0
387.981689 | 1.788238 | 0
389.566101 | 1.78799 | 0
391.150574 | 1.787743 | 0
392.734985 | 1.787496 | 0
394.319458 | 1.787248 | 0
395.903931 | 1.787001 | 0
397.488403 | 1.786753 | 0
399.072906 | 1.786506 | 0
400.65741 | 1.786271 | 0
402.241913 | 1.786053 | 0
403.826477 | 1.785836 | 0
405.41098 | 1.785618 | 0
406.995544 | 1.785401 | 0
408.580109 | 1.785183 | 0
410.164642 | 1.784965 | 0
411.749207 | 1.784748 | 0
413.333832 | 1.78453 | 0
414.918396 | 1.784312 | 0
416.503021 | 1.784095 | 0
418.087646 | 1.783877 | 0
419.672272 | 1.783659 | 0
421.256897 | 1.783461 | 0
422.841492 | 1.783268 | 0
424.426117 | 1.783075 | 0
426.010803 | 1.782882 | 0
427.595459 | 1.782688 | 0
429.180084 | 1.782495 | 0
430.76474 | 1.782302 | 0
432.349426 | 1.782109 | 0
433.934082 | 1.781916 | 0
435.518738 | 1.781723 | 0
437.103455 | 1.781529 | 0
438.688141 | 1.781336 | 0
440.272858 | 1.781146 | 0
441.857513 | 1.780974 | 0
443.44223 | 1.780801 | 0
445.026917 | 1.780628 | 0
446.611633 | 1.780456 | 0
448.19635 | 1.780283 | 0
449.781067 | 1.78011 | 0
451.365723 | 1.779937 | 0
452.950439 | 1.779765 | 0
454.535156 | 1.779592 | 0
456.119873 | 1.779419 | 0
457.70459 | 1.779246 | 0
459.289307 | 1.779073 | 0
460.874023 | 1.77891 | 0
462.45874 | 1.778755 | 0
464.043457 | 1.778599 | 0
465.628174 | 1.778444 | 0
467.21283 | 1.778288 | 0
468.797546 | 1.778133 | 0
470.382263 | 1.777977 | 0
471.96698 | 1.777822 | 0
473.551697 | 1.777666 | 0
475.136383 | 1.777511 | 0
476.7211 | 1.777355 | 0
478.305756 | 1.777199 | 0
479.890472 | 1.777044 | 0
481.475159 | 1.776902 | 0
483.059875 | 1.776761 | 0
484.644531 | 1.776621 | 0
486.229187 | 1.77648 | 0
487.813873 | 1.776339 | 0
489.398529 | 1.776199 | 0
490.983215 | 1.776058 | 0
492.56781 | 1.775917 | 0
494.152496 | 1.775777 | 0
495.737122 | 1.775636 | 0
497.321716 | 1.775495 | 0
498.906403 | 1.775354 | 0
500.491028 | 1.775217 | 0
502.075592 | 1.775089 | 0
503.660217 | 1.774961 | 0
505.244812 | 1.774833 | 0
506.829407 | 1.774705 | 0
508.413971 | 1.774577 | 0
509.998535 | 1.774449 | 0
511.583099 | 1.774321 | 0
513.167603 | 1.774193 | 0
514.752197 | 1.774064 | 0
516.336731 | 1.773936 | 0
517.921265 | 1.773808 | 0
519.505737 | 1.77368 | 0
521.09021 | 1.773559 | 0
522.674683 | 1.773442 | 0
524.259155 | 1.773325 | 0
525.843628 | 1.773208 | 0
527.428101 | 1.773091 | 0
529.012573 | 1.772974 | 0
530.596985 | 1.772856 | 0
532.181335 | 1.772739 | 0
533.765747 | 1.772622 | 0
535.350159 | 1.772505 | 0
536.934509 | 1.772388 | 0
538.518921 | 1.772271 | 0
540.10321 | 1.772154 | 0
541.687561 | 1.772047 | 0
543.271851 | 1.771939 | 0
544.85614 | 1.771832 | 0
546.44043 | 1.771724 | 0
548.024658 | 1.771617 | 0
549.608948 | 1.771509 | 0
551.193176 | 1.771402 | 0
552.777344 | 1.771294 | 0
554.361572 | 1.771187 | 0
555.94574 | 1.771079 | 0
557.529907 | 1.770972 | 0
559.114014 | 1.770864 | 0
560.69812 | 1.77076 | 0
562.282288 | 1.770661 | 0
563.866333 | 1.770562 | 0
565.450378 | 1.770463 | 0
567.034485 | 1.770364 | 0
568.61853 | 1.770265 | 0
570.202515 | 1.770165 | 0
571.786499 | 1.770066 | 0
573.370483 | 1.769967 | 0
574.954407 | 1.769868 | 0
576.538269 | 1.769769 | 0
578.122192 | 1.76967 | 0
579.706055 | 1.76957 | 0
581.289917 | 1.769477 | 0
582.873779 | 1.769386 | 0
584.457581 | 1.769294 | 0
586.041382 | 1.769202 | 0
587.625122 | 1.76911 | 0
589.208862 | 1.769018 | 0
590.792603 | 1.768927 | 0
592.376282 | 1.768835 | 0
593.9599 | 1.768743 | 0
595.543579 | 1.768651 | 0
597.127197 | 1.76856 | 0
598.710815 | 1.768468 | 0
600.294312 | 1.768377 | 0

## Al
Opt. Const. of B-Spline vs. nm
nm | n | k
245.473785 | 0.760087 | 2.567386
247.055832 | 0.758206 | 2.582114
248.637939 | 0.757046 | 2.596926
250.220062 | 0.756495 | 2.61168
251.802216 | 0.756443 | 2.62628
253.38443 | 0.756779 | 2.640663
254.966675 | 0.757398 | 2.654792
256.54895 | 0.758197 | 2.668647
258.131287 | 0.759081 | 2.68223
259.713654 | 0.759955 | 2.695556
261.296051 | 0.760729 | 2.708659
262.878479 | 0.761314 | 2.7216
264.460938 | 0.761641 | 2.734495
266.043427 | 0.761729 | 2.747464
267.625977 | 0.761627 | 2.760579
269.208557 | 0.761383 | 2.773883
270.791168 | 0.761045 | 2.787407
272.37381 | 0.760661 | 2.801167
273.956482 | 0.760276 | 2.815171
275.539215 | 0.759935 | 2.829417
277.121948 | 0.759678 | 2.843897
278.704742 | 0.759547 | 2.858597
280.287537 | 0.759579 | 2.873494
281.870422 | 0.75981 | 2.88856
283.453308 | 0.760278 | 2.903749
285.036194 | 0.760993 | 2.918993
286.619171 | 0.761935 | 2.934243
288.202118 | 0.763081 | 2.949465
289.785156 | 0.764409 | 2.964634
291.368195 | 0.765897 | 2.979733
292.951263 | 0.767522 | 2.994746
294.534363 | 0.769264 | 3.009664
296.117493 | 0.771103 | 3.024479
297.700684 | 0.773019 | 3.039188
299.283875 | 0.774996 | 3.053787
300.867096 | 0.777015 | 3.068276
302.450348 | 0.77906 | 3.082657
304.03363 | 0.781117 | 3.096931
305.616943 | 0.78317 | 3.111103
307.200287 | 0.785206 | 3.125181
308.783661 | 0.787215 | 3.139175
310.367065 | 0.789192 | 3.15309
311.9505 | 0.79113 | 3.166934
313.533936 | 0.793023 | 3.180713
315.117401 | 0.794866 | 3.194432
316.700928 | 0.796654 | 3.208099
318.284454 | 0.798382 | 3.221718
319.868011 | 0.800048 | 3.235295
321.451599 | 0.801645 | 3.248838
323.035217 | 0.803172 | 3.262351
324.618835 | 0.804625 | 3.275842
326.202515 | 0.805999 | 3.289317
327.786194 | 0.807293 | 3.302783
329.369934 | 0.808504 | 3.316249
330.953644 | 0.809627 | 3.329722
332.537415 | 0.810661 | 3.343212
334.121185 | 0.811603 | 3.356734
335.705017 | 0.812457 | 3.370304
337.288818 | 0.813233 | 3.383934
338.872681 | 0.813942 | 3.397632
340.456543 | 0.814594 | 3.411404
342.040436 | 0.815198 | 3.425254
343.624359 | 0.815765 | 3.439185
345.208313 | 0.816302 | 3.453197
346.792267 | 0.81682 | 3.467292
348.376251 | 0.817325 | 3.481469
349.960236 | 0.817826 | 3.495727
351.54425 | 0.81833 | 3.510065
353.128296 | 0.818845 | 3.524479
354.712372 | 0.819377 | 3.538969
356.296448 | 0.819933 | 3.553529
357.880554 | 0.820519 | 3.568157
359.464661 | 0.821141 | 3.582848
361.048798 | 0.821804 | 3.597596
362.632965 | 0.822513 | 3.612397
364.217133 | 0.823275 | 3.627242
365.801331 | 0.824093 | 3.642125
367.385529 | 0.824972 | 3.657031
368.969757 | 0.825907 | 3.67195
370.554016 | 0.826894 | 3.686873
372.138245 | 0.827925 | 3.701794
373.722534 | 0.828996 | 3.71671
375.306824 | 0.830102 | 3.731616
376.891144 | 0.831237 | 3.746511
378.475464 | 0.832397 | 3.761393
380.059784 | 0.833577 | 3.77626
381.644135 | 0.834771 | 3.791112
383.228516 | 0.835976 | 3.80595
384.812897 | 0.837187 | 3.820772
386.397278 | 0.838401 | 3.835581
387.981689 | 0.839613 | 3.850376
389.566101 | 0.840819 | 3.86516
391.150574 | 0.842017 | 3.879935
392.734985 | 0.843202 | 3.894702
394.319458 | 0.844371 | 3.909464
395.903931 | 0.845521 | 3.924223
397.488403 | 0.846649 | 3.938983
399.072906 | 0.847752 | 3.953748
400.65741 | 0.848827 | 3.96852
402.241913 | 0.849871 | 3.983305
403.826477 | 0.850881 | 3.99811
405.41098 | 0.851854 | 4.012939
406.995544 | 0.852789 | 4.027806
408.580109 | 0.853692 | 4.042721
410.164642 | 0.85457 | 4.05769
411.749207 | 0.855428 | 4.072718
413.333832 | 0.856275 | 4.087809
414.918396 | 0.857117 | 4.102963
416.503021 | 0.857959 | 4.118184
418.087646 | 0.858808 | 4.133471
419.672272 | 0.85967 | 4.148824
421.256897 | 0.860551 | 4.164244
422.841492 | 0.861454 | 4.179729
424.426117 | 0.862386 | 4.19528
426.010803 | 0.863352 | 4.210893
427.595459 | 0.864355 | 4.226567
429.180084 | 0.8654 | 4.2423
430.76474 | 0.866491 | 4.25809
432.349426 | 0.867632 | 4.273935
433.934082 | 0.868827 | 4.289832
435.518738 | 0.870078 | 4.305778
437.103455 | 0.87139 | 4.32177
438.688141 | 0.872764 | 4.337805
440.272858 | 0.874205 | 4.35388
441.857513 | 0.875714 | 4.369991
443.44223 | 0.877294 | 4.386136
445.026917 | 0.878948 | 4.402309
446.611633 | 0.880678 | 4.418508
448.19635 | 0.882486 | 4.434728
449.781067 | 0.884373 | 4.450964
451.365723 | 0.886342 | 4.467213
452.950439 | 0.888395 | 4.48347
454.535156 | 0.890533 | 4.499728
456.119873 | 0.892758 | 4.515979
457.70459 | 0.895066 | 4.532215
459.289307 | 0.897454 | 4.54843
460.874023 | 0.899917 | 4.564621
462.45874 | 0.902452 | 4.580783
464.043457 | 0.905055 | 4.596913
465.628174 | 0.907722 | 4.613009
467.21283 | 0.910449 | 4.629069
468.797546 | 0.913232 | 4.645092
470.382263 | 0.91607 | 4.661075
471.96698 | 0.918956 | 4.677018
473.551697 | 0.92189 | 4.69292
475.136383 | 0.924867 | 4.708779
476.7211 | 0.927884 | 4.724598
478.305756 | 0.930939 | 4.740373
479.890472 | 0.934028 | 4.756107
481.475159 | 0.937149 | 4.771798
483.059875 | 0.940299 | 4.787447
484.644531 | 0.943475 | 4.803055
486.229187 | 0.946676 | 4.818622
487.813873 | 0.949898 | 4.834148
489.398529 | 0.953139 | 4.849635
490.983215 | 0.956397 | 4.865083
492.56781 | 0.959669 | 4.880494
494.152496 | 0.962955 | 4.895868
495.737122 | 0.96625 | 4.911208
497.321716 | 0.969555 | 4.926513
498.906403 | 0.972865 | 4.941787
500.491028 | 0.976181 | 4.95703
502.075592 | 0.979499 | 4.972244
503.660217 | 0.982818 | 4.987432
505.244812 | 0.986136 | 5.002595
506.829407 | 0.989452 | 5.017736
508.413971 | 0.992763 | 5.032857
509.998535 | 0.996068 | 5.047961
511.583099 | 0.999365 | 5.063052
513.167603 | 1.002653 | 5.078132
514.752197 | 1.005929 | 5.093206
516.336731 | 1.009192 | 5.10828
517.921265 | 1.01244 | 5.12336
519.505737 | 1.015673 | 5.138458
521.09021 | 1.018899 | 5.153581
522.674683 | 1.022124 | 5.168735
524.259155 | 1.025355 | 5.183923
525.843628 | 1.028599 | 5.199149
527.428101 | 1.031863 | 5.214414
529.012573 | 1.035153 | 5.229718
530.596985 | 1.038476 | 5.245062
532.181335 | 1.041837 | 5.260445
533.765747 | 1.045242 | 5.275867
535.350159 | 1.048697 | 5.291327
536.934509 | 1.052207 | 5.306822
538.518921 | 1.055777 | 5.322352
540.10321 | 1.059412 | 5.337914
541.687561 | 1.063117 | 5.353506
543.271851 | 1.066897 | 5.369124
544.85614 | 1.070755 | 5.384767
546.44043 | 1.074696 | 5.400431
548.024658 | 1.078724 | 5.416112
549.608948 | 1.082843 | 5.431809
551.193176 | 1.087056 | 5.447516
552.777344 | 1.091366 | 5.46323
554.361572 | 1.095778 | 5.478948
555.94574 | 1.100293 | 5.494665
557.529907 | 1.104916 | 5.510377
559.114014 | 1.109649 | 5.52608
560.69812 | 1.114495 | 5.54177
562.282288 | 1.119456 | 5.557442
563.866333 | 1.124535 | 5.573091
565.450378 | 1.129735 | 5.588713
567.034485 | 1.135057 | 5.604304
568.61853 | 1.140504 | 5.619858
570.202515 | 1.146078 | 5.635369
571.786499 | 1.151782 | 5.650834
573.370483 | 1.157616 | 5.666246
574.954407 | 1.163583 | 5.681601
576.538269 | 1.169685 | 5.696891
578.122192 | 1.175924 | 5.712112
579.706055 | 1.182301 | 5.727258
581.289917 | 1.188819 | 5.742322
582.873779 | 1.195478 | 5.757299
584.457581 | 1.202281 | 5.77218
586.041382 | 1.20923 | 5.786959
587.625122 | 1.216326 | 5.801629
589.208862 | 1.223572 | 5.816181
590.792603 | 1.230969 | 5.830608
592.376282 | 1.238519 | 5.8449
593.9599 | 1.246224 | 5.859046
595.543579 | 1.254087 | 5.873037
597.127197 | 1.262112 | 5.88686
598.710815 | 1.2703 | 5.9005
600.294312 | 1.278655 | 5.91394